## Intriduction
High- and low-temperature magnetic results for the three types of studied iron sulfide samples: metamorphic pyrrhotite, sedimentary pyrrhotite and greigite
The results are presented with two separate sheets.

## HT magnetic properties
Thermomagnetic curves for MPoRx, SGrN, and SPoN samples (heated under vacuum at 3 T) measured to 427°C
1 | 2 | 3 | 4 | 5 | 6 | 7 | 8 | 9 | 10 | 11 | 12 | 13 | 14 | 15 | 16 | 17
MpoRx_T(heating)(C) | MpoRx_normalized M |  | MpoRx_T(cooling)(C) | MpoRx_normalized M |  | SGrN_T(heating)(C) | SGrN_normalized M |  | SGrN_T(cooling)(C) | SGrN_normalized M |  | SPoN at 11.42 m_T (heating)(C) | SPoN at11.42 m_normalized M |  | SPoN at 11.42 m_T (cooling)(C) | SPoN at 11.42 m_normalized M
27.1464 | 1 |  | 427.1465 | 0.0987 |  | 26.8897 | 1 |  | 427.1704 | 0.1559 |  | 27.0365 | 1 |  | 426.8998 | 0.1035
27.0885 | 1 |  | 427.0881 | 0.0985 |  | 27.6632 | 0.9989 |  | 427.0955 | 0.1558 |  | 27.8417 | 0.9986 |  | 426.4949 | 0.1037
27.3372 | 0.9996 |  | 427.0748 | 0.0989 |  | 28.4366 | 0.9985 |  | 427.1055 | 0.1559 |  | 28.2806 | 0.9971 |  | 426.1046 | 0.104
27.5731 | 1 |  | 427.1151 | 0.0985 |  | 28.7901 | 0.9986 |  | 426.9948 | 0.1575 |  | 28.6518 | 0.9971 |  | 425.6805 | 0.1042
27.8874 | 0.9987 |  | 427.1313 | 0.0988 |  | 28.9747 | 0.9981 |  | 426.2709 | 0.1579 |  | 29.1053 | 0.9957 |  | 425.3018 | 0.1045
27.9956 | 0.9983 |  | 427.0996 | 0.0987 |  | 29.7297 | 0.9979 |  | 425.886 | 0.1582 |  | 29.5704 | 0.9957 |  | 424.9159 | 0.1048
28.0078 | 0.9981 |  | 427.0829 | 0.0985 |  | 29.9069 | 0.9978 |  | 425.4893 | 0.1584 |  | 29.9748 | 0.9957 |  | 424.491 | 0.105
28.7033 | 0.9975 |  | 427.0784 | 0.0989 |  | 30.1607 | 0.9976 |  | 425.0541 | 0.1584 |  | 30.3369 | 0.9943 |  | 424.0834 | 0.1053
28.7757 | 0.9976 |  | 426.9065 | 0.0992 |  | 30.6374 | 0.9972 |  | 424.6765 | 0.1587 |  | 30.7267 | 0.9943 |  | 423.6998 | 0.1056
29.089 | 0.9974 |  | 426.7953 | 0.0994 |  | 31.3158 | 0.9973 |  | 424.2703 | 0.1591 |  | 31.1744 | 0.9929 |  | 423.3185 | 0.1059
29.2821 | 0.9969 |  | 426.5247 | 0.0993 |  | 31.6395 | 0.9969 |  | 423.8329 | 0.1595 |  | 31.5312 | 0.9929 |  | 422.8848 | 0.1061
29.4838 | 0.9956 |  | 426.3026 | 0.099 |  | 31.9597 | 0.9966 |  | 423.4129 | 0.1598 |  | 31.9834 | 0.9914 |  | 422.4875 | 0.1063
29.7892 | 0.9948 |  | 426.2998 | 0.0985 |  | 32.3807 | 0.9965 |  | 423.0125 | 0.1602 |  | 32.4237 | 0.9914 |  | 422.0844 | 0.1066
29.9457 | 0.995 |  | 426.0226 | 0.0989 |  | 32.7176 | 0.9962 |  | 422.7086 | 0.1604 |  | 32.8654 | 0.99 |  | 421.6653 | 0.1068
30.1026 | 0.9941 |  | 425.8155 | 0.0987 |  | 33.1983 | 0.9962 |  | 422.2191 | 0.1607 |  | 33.196 | 0.99 |  | 421.2718 | 0.107
30.4623 | 0.9939 |  | 425.5461 | 0.0989 |  | 33.522 | 0.9958 |  | 421.9064 | 0.161 |  | 33.6454 | 0.9886 |  | 420.9077 | 0.1072
30.522 | 0.9942 |  | 425.4109 | 0.0991 |  | 34.0518 | 0.9955 |  | 421.4012 | 0.1611 |  | 33.985 | 0.9886 |  | 420.4813 | 0.1075
30.9191 | 0.9935 |  | 425.1545 | 0.0991 |  | 34.1972 | 0.9952 |  | 421.0336 | 0.1615 |  | 34.4391 | 0.9872 |  | 420.0792 | 0.1077
30.8845 | 0.9939 |  | 425.0648 | 0.0992 |  | 35.0154 | 0.9948 |  | 420.6472 | 0.1618 |  | 34.803 | 0.9872 |  | 419.6518 | 0.1079
30.9345 | 0.9936 |  | 424.5236 | 0.0994 |  | 35.3804 | 0.9945 |  | 420.3093 | 0.162 |  | 35.2204 | 0.9857 |  | 419.2523 | 0.1081
31.2905 | 0.994 |  | 424.4022 | 0.0994 |  | 35.8455 | 0.9943 |  | 419.8275 | 0.162 |  | 35.5497 | 0.9857 |  | 418.882 | 0.1084
31.5029 | 0.9933 |  | 424.2191 | 0.0994 |  | 36.2019 | 0.9942 |  | 419.4672 | 0.162 |  | 36.0743 | 0.9843 |  | 418.4474 | 0.1086
31.6517 | 0.994 |  | 423.9712 | 0.0994 |  | 36.7108 | 0.994 |  | 419.057 | 0.1621 |  | 36.462 | 0.9843 |  | 418.1026 | 0.1088
31.6112 | 0.9934 |  | 423.8127 | 0.0995 |  | 36.9919 | 0.9938 |  | 418.5798 | 0.1623 |  | 36.8719 | 0.9829 |  | 417.6602 | 0.109
32.007 | 0.9921 |  | 423.6618 | 0.0993 |  | 37.4825 | 0.9936 |  | 418.2284 | 0.1625 |  | 37.2475 | 0.9829 |  | 417.2816 | 0.1092
32.1993 | 0.9911 |  | 423.3862 | 0.0991 |  | 37.8605 | 0.9933 |  | 417.9122 | 0.1627 |  | 37.5914 | 0.9815 |  | 416.8767 | 0.1094
32.4574 | 0.9919 |  | 423.1551 | 0.0992 |  | 38.2668 | 0.9929 |  | 417.5165 | 0.1628 |  | 38.0627 | 0.9815 |  | 416.4718 | 0.1096
32.8256 | 0.9917 |  | 422.9483 | 0.0987 |  | 38.7426 | 0.9926 |  | 417.0098 | 0.163 |  | 38.3969 | 0.98 |  | 416.097 | 0.1098
32.7951 | 0.9909 |  | 422.8217 | 0.0993 |  | 39.1297 | 0.9925 |  | 416.7183 | 0.1631 |  | 38.8283 | 0.98 |  | 415.7094 | 0.11
33.0285 | 0.9907 |  | 422.6202 | 0.0994 |  | 39.629 | 0.9926 |  | 415.9791 | 0.1634 |  | 39.1952 | 0.9786 |  | 415.262 | 0.1102
32.974 | 0.9901 |  | 422.389 | 0.0992 |  | 39.7621 | 0.9921 |  | 415.6207 | 0.1637 |  | 40.0548 | 0.9772 |  | 414.8777 | 0.1103
33.5375 | 0.9902 |  | 422.2815 | 0.0992 |  | 40.1577 | 0.9919 |  | 415.1795 | 0.164 |  | 40.4763 | 0.9772 |  | 414.4364 | 0.1105
33.7548 | 0.9895 |  | 421.9637 | 0.0992 |  | 40.9355 | 0.9914 |  | 414.8482 | 0.1642 |  | 40.8437 | 0.9772 |  | 414.125 | 0.1107
33.8292 | 0.9889 |  | 421.7958 | 0.0995 |  | 41.3495 | 0.9911 |  | 414.4163 | 0.1643 |  | 41.2295 | 0.9757 |  | 413.7032 | 0.1109
33.9115 | 0.9883 |  | 421.6322 | 0.0991 |  | 41.4796 | 0.991 |  | 414.0683 | 0.1644 |  | 41.6532 | 0.9743 |  | 413.3044 | 0.1111
34.3172 | 0.9875 |  | 421.369 | 0.0996 |  | 42.0105 | 0.9909 |  | 413.6509 | 0.1643 |  | 42.0228 | 0.9743 |  | 412.8822 | 0.1113
34.5566 | 0.987 |  | 421.2595 | 0.0995 |  | 42.5095 | 0.9907 |  | 413.3004 | 0.1642 |  | 42.4677 | 0.9743 |  | 412.5162 | 0.1115
34.7406 | 0.987 |  | 420.9725 | 0.099 |  | 42.8217 | 0.9904 |  | 412.9549 | 0.1642 |  | 43.0273 | 0.9729 |  | 412.1041 | 0.1116
34.9308 | 0.9865 |  | 420.8296 | 0.0992 |  | 43.3909 | 0.99 |  | 412.4255 | 0.1643 |  | 43.4701 | 0.9715 |  | 411.7089 | 0.1118
34.9581 | 0.9866 |  | 420.5863 | 0.0994 |  | 43.6712 | 0.9898 |  | 412.0856 | 0.1644 |  | 43.8676 | 0.9715 |  | 411.1026 | 0.112
35.3272 | 0.9864 |  | 420.478 | 0.0993 |  | 44.1491 | 0.9892 |  | 411.5917 | 0.1646 |  | 44.1781 | 0.97 |  | 410.7214 | 0.1122
35.4194 | 0.9858 |  | 420.2607 | 0.0992 |  | 44.6408 | 0.9888 |  | 411.2363 | 0.1648 |  | 44.6577 | 0.97 |  | 410.305 | 0.1124
36.0229 | 0.9851 |  | 420.0738 | 0.0995 |  | 44.8371 | 0.9886 |  | 410.8415 | 0.165 |  | 45.0505 | 0.9686 |  | 409.8953 | 0.1126
36.042 | 0.9852 |  | 419.8505 | 0.0995 |  | 45.2112 | 0.9883 |  | 410.2017 | 0.1652 |  | 45.4822 | 0.9686 |  | 409.5343 | 0.1127
36.1276 | 0.9847 |  | 419.6054 | 0.0991 |  | 45.5077 | 0.9882 |  | 409.967 | 0.1654 |  | 45.8675 | 0.9672 |  | 409.1151 | 0.1129
36.3096 | 0.9846 |  | 419.3381 | 0.0991 |  | 46.1324 | 0.988 |  | 409.3605 | 0.1655 |  | 46.2975 | 0.9672 |  | 408.686 | 0.113
36.4361 | 0.9841 |  | 419.2272 | 0.0994 |  | 46.6311 | 0.9878 |  | 409.0878 | 0.1657 |  | 46.6814 | 0.9658 |  | 408.3246 | 0.1132
36.654 | 0.984 |  | 419.048 | 0.0997 |  | 46.808 | 0.9875 |  | 408.5767 | 0.1659 |  | 47.0957 | 0.9658 |  | 407.7479 | 0.1134
37.0425 | 0.9841 |  | 418.7377 | 0.0997 |  | 47.3114 | 0.9873 |  | 408.2766 | 0.1661 |  | 47.5037 | 0.9643 |  | 407.2802 | 0.1136
37.2153 | 0.983 |  | 418.5714 | 0.0996 |  | 47.7069 | 0.9871 |  | 407.8184 | 0.1662 |  | 47.9157 | 0.9643 |  | 406.9235 | 0.1137
37.2101 | 0.9828 |  | 418.3826 | 0.1001 |  | 48.1949 | 0.9868 |  | 407.5186 | 0.1665 |  | 48.2643 | 0.9629 |  | 406.535 | 0.1139
37.4014 | 0.9828 |  | 418.2252 | 0.0998 |  | 48.5473 | 0.9868 |  | 407.1416 | 0.1665 |  | 48.7029 | 0.9629 |  | 406.1389 | 0.114
37.4734 | 0.9831 |  | 418.0471 | 0.0996 |  | 49.0006 | 0.9864 |  | 406.7011 | 0.1667 |  | 49.0535 | 0.9615 |  | 405.7634 | 0.1141
37.8805 | 0.9824 |  | 417.8466 | 0.0997 |  | 49.2567 | 0.9863 |  | 406.2952 | 0.167 |  | 49.4745 | 0.9615 |  | 405.3049 | 0.1143
38.1755 | 0.9819 |  | 417.6407 | 0.0993 |  | 49.6517 | 0.9858 |  | 405.9465 | 0.1673 |  | 49.9182 | 0.9601 |  | 404.9819 | 0.1145
38.4359 | 0.9814 |  | 417.4467 | 0.0997 |  | 49.9968 | 0.9857 |  | 405.4608 | 0.1674 |  | 50.3263 | 0.9586 |  | 404.5136 | 0.1146
38.4492 | 0.9807 |  | 417.2428 | 0.0996 |  | 50.4804 | 0.9856 |  | 405.1045 | 0.1676 |  | 50.6759 | 0.9586 |  | 404.1631 | 0.1148
38.6888 | 0.9804 |  | 416.953 | 0.0999 |  | 50.9778 | 0.9853 |  | 404.7548 | 0.1678 |  | 51.1014 | 0.9586 |  | 403.7511 | 0.1149
38.7775 | 0.9797 |  | 416.8377 | 0.1 |  | 51.2476 | 0.9851 |  | 404.4151 | 0.168 |  | 51.5309 | 0.9572 |  | 403.3952 | 0.115
39.118 | 0.9796 |  | 416.5786 | 0.0999 |  | 51.8176 | 0.985 |  | 403.8691 | 0.1682 |  | 51.9409 | 0.9572 |  | 402.9479 | 0.1152
39.2783 | 0.9793 |  | 416.4218 | 0.1001 |  | 52.0469 | 0.9847 |  | 403.5145 | 0.1684 |  | 52.34 | 0.9558 |  | 401.9319 | 0.1156
39.5401 | 0.9785 |  | 416.2891 | 0.0999 |  | 52.6559 | 0.9842 |  | 403.2035 | 0.1686 |  | 52.7316 | 0.9558 |  | 401.5544 | 0.1157
39.9259 | 0.979 |  | 416.0807 | 0.0999 |  | 53.0901 | 0.984 |  | 402.7438 | 0.1687 |  | 53.1538 | 0.9544 |  | 401.1639 | 0.1159
40.1964 | 0.9782 |  | 415.7928 | 0.1004 |  | 53.1945 | 0.9837 |  | 402.3446 | 0.1688 |  | 53.5023 | 0.9544 |  | 400.7776 | 0.116
40.3849 | 0.9768 |  | 415.5699 | 0.1002 |  | 53.6386 | 0.9837 |  | 401.9684 | 0.1688 |  | 53.9321 | 0.9529 |  | 400.3642 | 0.1162
40.2188 | 0.9761 |  | 415.409 | 0.1 |  | 54.2033 | 0.9836 |  | 401.452 | 0.169 |  | 54.3186 | 0.9529 |  | 399.9587 | 0.1163
40.4354 | 0.9756 |  | 415.2389 | 0.1001 |  | 54.4814 | 0.9833 |  | 401.124 | 0.1692 |  | 54.7137 | 0.9515 |  | 399.6098 | 0.1164
40.8072 | 0.9746 |  | 415.0782 | 0.0999 |  | 54.8788 | 0.9829 |  | 400.6973 | 0.1694 |  | 55.1488 | 0.9515 |  | 399.2059 | 0.1166
40.8846 | 0.9747 |  | 414.8321 | 0.1001 |  | 55.653 | 0.9828 |  | 400.2704 | 0.1695 |  | 55.5044 | 0.9501 |  | 398.808 | 0.1167
41.1169 | 0.9736 |  | 414.4828 | 0.1002 |  | 56.0808 | 0.9821 |  | 399.9694 | 0.1698 |  | 55.942 | 0.9501 |  | 398.4081 | 0.1168
41.3141 | 0.9736 |  | 414.306 | 0.1005 |  | 56.4837 | 0.982 |  | 399.6796 | 0.1699 |  | 56.3116 | 0.9486 |  | 397.9736 | 0.117
41.6768 | 0.9734 |  | 414.1331 | 0.1007 |  | 56.684 | 0.9818 |  | 399.1779 | 0.1701 |  | 56.7547 | 0.9486 |  | 397.6008 | 0.1171
41.9476 | 0.9728 |  | 413.8752 | 0.1002 |  | 57.3235 | 0.9815 |  | 398.8169 | 0.1702 |  | 57.1668 | 0.9472 |  | 397.2343 | 0.1172
42.1053 | 0.9734 |  | 413.6184 | 0.1012 |  | 57.5188 | 0.9811 |  | 398.4113 | 0.1704 |  | 57.537 | 0.9458 |  | 396.8042 | 0.1174
42.026 | 0.9727 |  | 413.3127 | 0.1001 |  | 58.1512 | 0.9811 |  | 398.0022 | 0.1705 |  | 57.9613 | 0.9458 |  | 396.4205 | 0.1175
42.3136 | 0.9727 |  | 413.3192 | 0.1002 |  | 58.3881 | 0.9805 |  | 397.4956 | 0.1706 |  | 58.3645 | 0.9458 |  | 396.0462 | 0.1176
42.4942 | 0.9729 |  | 413.1222 | 0.1002 |  | 58.8141 | 0.9805 |  | 397.1877 | 0.1707 |  | 58.7459 | 0.9444 |  | 395.6146 | 0.1177
42.7366 | 0.9727 |  | 412.8629 | 0.1001 |  | 59.1478 | 0.9801 |  | 396.7911 | 0.1708 |  | 59.1369 | 0.9429 |  | 395.2377 | 0.1179
42.8716 | 0.9727 |  | 412.7469 | 0.1004 |  | 59.6224 | 0.9801 |  | 396.345 | 0.1709 |  | 59.6016 | 0.9429 |  | 394.8264 | 0.118
43.234 | 0.9721 |  | 412.5896 | 0.101 |  | 59.8742 | 0.9797 |  | 395.8539 | 0.1711 |  | 59.9827 | 0.9415 |  | 394.4456 | 0.1181
43.4094 | 0.9716 |  | 412.3151 | 0.1006 |  | 60.2201 | 0.9797 |  | 395.3945 | 0.1712 |  | 60.5651 | 0.9401 |  | 394.0513 | 0.1182
43.6241 | 0.9719 |  | 412.1078 | 0.1013 |  | 60.7768 | 0.9793 |  | 394.9847 | 0.1713 |  | 60.9582 | 0.9401 |  | 393.6439 | 0.1183
43.7542 | 0.9714 |  | 411.9382 | 0.1009 |  | 61.5045 | 0.9791 |  | 394.5252 | 0.1713 |  | 61.378 | 0.9401 |  | 393.2601 | 0.1184
43.7752 | 0.9702 |  | 411.7289 | 0.101 |  | 61.9759 | 0.9786 |  | 394.1791 | 0.1714 |  | 61.8333 | 0.9387 |  | 392.8609 | 0.1185
44.1058 | 0.97 |  | 411.5656 | 0.1016 |  | 62.1234 | 0.9785 |  | 393.807 | 0.1715 |  | 62.1848 | 0.9372 |  | 392.4632 | 0.1186
44.2872 | 0.9692 |  | 411.3492 | 0.1009 |  | 62.732 | 0.9785 |  | 393.37 | 0.1715 |  | 62.581 | 0.9372 |  | 392.0995 | 0.1187
44.5197 | 0.9702 |  | 411.1626 | 0.101 |  | 62.9606 | 0.9782 |  | 393.0769 | 0.1717 |  | 63.0509 | 0.9358 |  | 391.7126 | 0.1189
44.8653 | 0.9699 |  | 411.0748 | 0.101 |  | 63.1539 | 0.9775 |  | 392.5552 | 0.1718 |  | 63.5964 | 0.9358 |  | 391.0683 | 0.119
45.1628 | 0.9697 |  | 410.6562 | 0.1011 |  | 63.7794 | 0.9776 |  | 392.2621 | 0.1721 |  | 63.9825 | 0.9344 |  | 390.6837 | 0.1191
45.1429 | 0.9694 |  | 410.5762 | 0.1013 |  | 64.2404 | 0.9772 |  | 391.8605 | 0.1721 |  | 64.3587 | 0.933 |  | 390.2591 | 0.1193
45.3543 | 0.969 |  | 410.357 | 0.1009 |  | 64.6498 | 0.9769 |  | 391.4323 | 0.1723 |  | 64.8191 | 0.933 |  | 389.833 | 0.1194
45.6861 | 0.9685 |  | 410.1554 | 0.101 |  | 65.0276 | 0.9765 |  | 391.041 | 0.1724 |  | 65.2102 | 0.9315 |  | 389.4579 | 0.1195
45.8959 | 0.9685 |  | 409.994 | 0.1009 |  | 65.3192 | 0.9764 |  | 390.6872 | 0.1726 |  | 65.5692 | 0.9315 |  | 389.0899 | 0.1196
46.0901 | 0.9677 |  | 409.6655 | 0.1011 |  | 65.7616 | 0.9763 |  | 390.123 | 0.1728 |  | 65.9828 | 0.9301 |  | 388.6625 | 0.1197
46.0726 | 0.9673 |  | 409.5416 | 0.1014 |  | 66.2761 | 0.9759 |  | 389.6907 | 0.1727 |  | 66.4368 | 0.9301 |  | 388.2604 | 0.1198
46.316 | 0.9668 |  | 409.2195 | 0.1015 |  | 66.6985 | 0.9758 |  | 389.2047 | 0.1729 |  | 66.8113 | 0.9287 |  | 387.6772 | 0.12
46.6689 | 0.9668 |  | 409.1782 | 0.1018 |  | 66.9606 | 0.9756 |  | 388.8084 | 0.173 |  | 67.2304 | 0.9287 |  | 387.295 | 0.1201
46.8263 | 0.9666 |  | 408.8704 | 0.1019 |  | 67.5629 | 0.9753 |  | 388.4752 | 0.1731 |  | 67.6346 | 0.9287 |  | 386.887 | 0.1202
47.0619 | 0.9669 |  | 408.7773 | 0.1016 |  | 67.8956 | 0.9749 |  | 388.1878 | 0.1735 |  | 68.0401 | 0.9272 |  | 386.5394 | 0.1203
47.0638 | 0.9665 |  | 408.4917 | 0.1017 |  | 68.3027 | 0.9744 |  | 387.6212 | 0.1737 |  | 68.4205 | 0.9258 |  | 386.0972 | 0.1204
47.3713 | 0.9667 |  | 408.3668 | 0.1015 |  | 68.5449 | 0.9742 |  | 387.28 | 0.1738 |  | 68.8549 | 0.9258 |  | 385.715 | 0.1205
47.7285 | 0.966 |  | 408.0546 | 0.1014 |  | 69.1401 | 0.9742 |  | 386.8026 | 0.1741 |  | 69.2263 | 0.9244 |  | 385.3217 | 0.1206
47.7763 | 0.9651 |  | 407.9479 | 0.1015 |  | 69.4763 | 0.9739 |  | 386.4269 | 0.1742 |  | 69.6562 | 0.9244 |  | 384.8875 | 0.1208
47.9247 | 0.965 |  | 407.7814 | 0.1018 |  | 69.7873 | 0.9737 |  | 386.191 | 0.1744 |  | 70.0701 | 0.923 |  | 384.5405 | 0.1209
48.1261 | 0.9643 |  | 407.5715 | 0.1019 |  | 70.2776 | 0.9735 |  | 385.6915 | 0.1745 |  | 70.4145 | 0.923 |  | 384.1541 | 0.121
48.2005 | 0.9641 |  | 407.383 | 0.1018 |  | 70.7825 | 0.9732 |  | 385.1515 | 0.1746 |  | 70.8264 | 0.9215 |  | 383.7316 | 0.1211
48.4579 | 0.9635 |  | 407.1344 | 0.1021 |  | 70.9632 | 0.9728 |  | 384.9004 | 0.1749 |  | 71.2159 | 0.9215 |  | 383.3476 | 0.1212
48.6757 | 0.963 |  | 406.9116 | 0.1018 |  | 71.419 | 0.9728 |  | 384.5137 | 0.1751 |  | 71.692 | 0.9201 |  | 382.9817 | 0.1213
48.9153 | 0.9625 |  | 406.8016 | 0.102 |  | 71.7812 | 0.9725 |  | 384.0879 | 0.1755 |  | 72.0556 | 0.9187 |  | 382.5268 | 0.1215
49.2339 | 0.9626 |  | 406.4935 | 0.1021 |  | 72.3441 | 0.9721 |  | 383.6211 | 0.1759 |  | 72.4575 | 0.9187 |  | 382.1564 | 0.1216
49.3852 | 0.962 |  | 406.435 | 0.102 |  | 72.6904 | 0.9719 |  | 383.3339 | 0.1763 |  | 72.8705 | 0.9173 |  | 381.7462 | 0.1217
49.5681 | 0.962 |  | 406.2112 | 0.102 |  | 72.934 | 0.9717 |  | 382.984 | 0.1764 |  | 73.2714 | 0.9173 |  | 381.3417 | 0.1218
49.6623 | 0.9618 |  | 406.0615 | 0.1023 |  | 73.4951 | 0.9714 |  | 382.4827 | 0.1763 |  | 73.6435 | 0.9158 |  | 380.9405 | 0.1219
50.0318 | 0.9612 |  | 405.7985 | 0.1021 |  | 74.0275 | 0.971 |  | 382.077 | 0.1762 |  | 74.0336 | 0.9158 |  | 380.5698 | 0.122
50.2871 | 0.9608 |  | 405.6364 | 0.1023 |  | 74.3182 | 0.9708 |  | 381.6982 | 0.1763 |  | 74.4738 | 0.9144 |  | 380.1571 | 0.1221
50.5367 | 0.9605 |  | 405.3272 | 0.1023 |  | 74.672 | 0.9705 |  | 381.3391 | 0.1762 |  | 74.8392 | 0.9144 |  | 379.7297 | 0.1222
50.7515 | 0.9606 |  | 405.2656 | 0.1023 |  | 75.138 | 0.9703 |  | 381.0378 | 0.1764 |  | 75.2736 | 0.913 |  | 379.4205 | 0.1223
50.773 | 0.9601 |  | 404.9277 | 0.102 |  | 75.5879 | 0.97 |  | 380.4465 | 0.1766 |  | 75.7007 | 0.913 |  | 378.9902 | 0.1224
51.0657 | 0.9601 |  | 404.9446 | 0.1018 |  | 76.1234 | 0.9696 |  | 380.0839 | 0.1767 |  | 76.055 | 0.9116 |  | 378.5939 | 0.1225
51.2164 | 0.9596 |  | 404.4174 | 0.1021 |  | 76.4828 | 0.9693 |  | 379.6966 | 0.1768 |  | 76.5452 | 0.9116 |  | 378.1967 | 0.1226
51.4839 | 0.9596 |  | 404.2453 | 0.1022 |  | 76.7852 | 0.9689 |  | 379.3768 | 0.1769 |  | 76.9166 | 0.9101 |  | 377.7599 | 0.1227
51.6808 | 0.959 |  | 404.0717 | 0.1024 |  | 77.2092 | 0.9689 |  | 378.8853 | 0.1769 |  | 77.2863 | 0.9087 |  | 377.3965 | 0.1228
51.7468 | 0.9594 |  | 403.8162 | 0.1025 |  | 77.7302 | 0.9686 |  | 378.5726 | 0.1771 |  | 77.6875 | 0.9087 |  | 376.9829 | 0.1229
51.938 | 0.9584 |  | 403.5801 | 0.1023 |  | 77.9696 | 0.9684 |  | 378.1241 | 0.1773 |  | 78.1028 | 0.9073 |  | 376.6171 | 0.123
52.1718 | 0.9574 |  | 403.4621 | 0.1023 |  | 78.495 | 0.9681 |  | 377.7175 | 0.1775 |  | 78.4971 | 0.9073 |  | 376.1947 | 0.1231
52.5033 | 0.9562 |  | 403.282 | 0.1022 |  | 79.043 | 0.9679 |  | 377.3303 | 0.1776 |  | 78.8589 | 0.9058 |  | 375.7819 | 0.1231
52.7562 | 0.9557 |  | 403.0328 | 0.1022 |  | 79.3402 | 0.9676 |  | 377.0844 | 0.1778 |  | 79.3423 | 0.9058 |  | 375.4233 | 0.1233
52.7684 | 0.955 |  | 402.952 | 0.1025 |  | 79.5735 | 0.9674 |  | 376.5684 | 0.1779 |  | 79.6861 | 0.9044 |  | 375.0608 | 0.1233
52.9584 | 0.955 |  | 402.7543 | 0.1025 |  | 80.0305 | 0.9672 |  | 376.1998 | 0.178 |  | 80.0881 | 0.903 |  | 374.6133 | 0.1234
53.233 | 0.9541 |  | 402.4377 | 0.1028 |  | 80.4995 | 0.9668 |  | 375.6422 | 0.1782 |  | 80.5089 | 0.903 |  | 374.2708 | 0.1235
53.3169 | 0.9521 |  | 402.2907 | 0.1029 |  | 80.9631 | 0.9666 |  | 375.1686 | 0.1785 |  | 81.0696 | 0.9016 |  | 373.8924 | 0.1236
53.7039 | 0.9526 |  | 402.1899 | 0.103 |  | 81.1063 | 0.9665 |  | 374.7751 | 0.1785 |  | 81.4837 | 0.9001 |  | 373.459 | 0.1237
53.7675 | 0.9524 |  | 401.9263 | 0.103 |  | 81.8541 | 0.966 |  | 374.3901 | 0.1786 |  | 81.8672 | 0.9001 |  | 373.0391 | 0.1238
53.9513 | 0.9524 |  | 401.7349 | 0.1027 |  | 82.3206 | 0.9658 |  | 374.0183 | 0.1787 |  | 82.2994 | 0.8987 |  | 372.6447 | 0.1239
54.182 | 0.9522 |  | 401.4883 | 0.1029 |  | 82.7632 | 0.9653 |  | 373.5499 | 0.1788 |  | 82.6937 | 0.8987 |  | 372.2699 | 0.124
54.4648 | 0.9533 |  | 401.4236 | 0.1026 |  | 83.0412 | 0.9652 |  | 373.1778 | 0.1789 |  | 83.1374 | 0.8973 |  | 371.8466 | 0.1241
54.8255 | 0.9533 |  | 401.2036 | 0.1026 |  | 83.5108 | 0.9649 |  | 372.8318 | 0.179 |  | 83.5465 | 0.8973 |  | 371.453 | 0.1242
54.9222 | 0.9532 |  | 400.9759 | 0.1028 |  | 83.9494 | 0.9646 |  | 372.3387 | 0.1792 |  | 84.0722 | 0.8959 |  | 370.869 | 0.1243
55.2838 | 0.9528 |  | 400.7601 | 0.1029 |  | 84.2287 | 0.9645 |  | 371.8578 | 0.1794 |  | 84.542 | 0.8944 |  | 370.4551 | 0.1244
55.2426 | 0.9511 |  | 400.6315 | 0.1029 |  | 84.8595 | 0.964 |  | 371.6982 | 0.1795 |  | 84.9446 | 0.893 |  | 370.0765 | 0.1245
55.4197 | 0.9517 |  | 400.3729 | 0.1027 |  | 85.1552 | 0.9637 |  | 371.2022 | 0.1797 |  | 85.3252 | 0.893 |  | 369.7202 | 0.1246
55.7453 | 0.9519 |  | 400.1888 | 0.1028 |  | 85.6554 | 0.9635 |  | 370.7689 | 0.1799 |  | 85.7169 | 0.8916 |  | 369.2659 | 0.1247
55.9512 | 0.9522 |  | 399.9722 | 0.1026 |  | 85.9189 | 0.9629 |  | 370.4802 | 0.18 |  | 86.1243 | 0.8916 |  | 368.8664 | 0.1248
56.1686 | 0.9515 |  | 399.7627 | 0.1029 |  | 86.3437 | 0.9628 |  | 369.8763 | 0.18 |  | 86.5975 | 0.8902 |  | 368.4899 | 0.1249
56.3692 | 0.9513 |  | 399.6163 | 0.1027 |  | 86.7329 | 0.9625 |  | 369.3843 | 0.1802 |  | 86.9408 | 0.8902 |  | 368.1063 | 0.125
56.3955 | 0.9516 |  | 399.2557 | 0.1034 |  | 87.05 | 0.9622 |  | 369.1794 | 0.1803 |  | 87.3152 | 0.8887 |  | 367.5008 | 0.1251
56.7275 | 0.9511 |  | 399.1556 | 0.1031 |  | 87.6781 | 0.9618 |  | 368.6204 | 0.1803 |  | 87.7715 | 0.8887 |  | 367.1145 | 0.1252
56.8679 | 0.9498 |  | 398.8901 | 0.1032 |  | 87.8319 | 0.9617 |  | 368.2413 | 0.1805 |  | 88.1492 | 0.8873 |  | 366.7087 | 0.1253
56.9831 | 0.9495 |  | 398.7275 | 0.103 |  | 88.2238 | 0.9615 |  | 367.7723 | 0.1805 |  | 88.5681 | 0.8859 |  | 366.2967 | 0.1254
57.217 | 0.9481 |  | 398.5738 | 0.1032 |  | 88.8079 | 0.9612 |  | 367.4585 | 0.1806 |  | 88.9763 | 0.8859 |  | 365.9514 | 0.1254
57.3786 | 0.9481 |  | 398.2919 | 0.1032 |  | 89.1654 | 0.961 |  | 367.1495 | 0.1809 |  | 89.4013 | 0.8845 |  | 365.5452 | 0.1255
57.4711 | 0.9493 |  | 398.1432 | 0.1032 |  | 89.4629 | 0.9606 |  | 366.6951 | 0.1812 |  | 89.7508 | 0.8845 |  | 365.1331 | 0.1256
57.7871 | 0.9476 |  | 397.9034 | 0.1032 |  | 89.921 | 0.9604 |  | 366.2227 | 0.1814 |  | 90.1696 | 0.883 |  | 364.6992 | 0.1257
58.0745 | 0.9476 |  | 397.7568 | 0.1033 |  | 90.3351 | 0.9602 |  | 365.8744 | 0.1815 |  | 90.5357 | 0.8816 |  | 364.3117 | 0.1258
58.3039 | 0.9477 |  | 397.5093 | 0.1038 |  | 90.7673 | 0.9599 |  | 365.5312 | 0.1814 |  | 90.9472 | 0.8816 |  | 363.9301 | 0.1259
58.5156 | 0.9475 |  | 397.3635 | 0.1038 |  | 91.2069 | 0.9595 |  | 365.1158 | 0.1816 |  | 91.349 | 0.8802 |  | 363.4982 | 0.126
58.5916 | 0.947 |  | 397.1309 | 0.1036 |  | 91.6251 | 0.9592 |  | 364.6438 | 0.1814 |  | 91.7483 | 0.8787 |  | 363.1392 | 0.1261
58.9011 | 0.9468 |  | 396.9522 | 0.1038 |  | 92.0169 | 0.9589 |  | 364.2703 | 0.1813 |  | 92.1664 | 0.8787 |  | 362.7597 | 0.1262
59.1037 | 0.9469 |  | 396.8146 | 0.1041 |  | 92.2457 | 0.9588 |  | 363.9421 | 0.1816 |  | 92.5515 | 0.8773 |  | 362.3696 | 0.1263
59.2021 | 0.9462 |  | 396.5645 | 0.1038 |  | 92.9007 | 0.9583 |  | 363.4541 | 0.1817 |  | 93.0124 | 0.8773 |  | 361.9155 | 0.1263
59.5074 | 0.9458 |  | 396.4028 | 0.1041 |  | 93.2405 | 0.9582 |  | 363.0518 | 0.1818 |  | 93.3883 | 0.8759 |  | 361.5443 | 0.1264
59.6736 | 0.9459 |  | 396.2682 | 0.1037 |  | 93.6042 | 0.9576 |  | 362.7287 | 0.1819 |  | 93.7922 | 0.8745 |  | 361.175 | 0.1265
60.0481 | 0.945 |  | 396.0059 | 0.1038 |  | 93.9269 | 0.9575 |  | 362.363 | 0.1822 |  | 94.1852 | 0.8745 |  | 360.7351 | 0.1266
60.0397 | 0.945 |  | 395.7617 | 0.104 |  | 94.3181 | 0.9572 |  | 361.8792 | 0.1824 |  | 94.5762 | 0.873 |  | 360.3527 | 0.1266
60.2817 | 0.9442 |  | 395.6591 | 0.1039 |  | 94.9214 | 0.957 |  | 361.5531 | 0.1827 |  | 95.0236 | 0.873 |  | 360.0282 | 0.1267
60.6348 | 0.9439 |  | 395.3652 | 0.1037 |  | 95.3012 | 0.9566 |  | 361.0685 | 0.1829 |  | 95.4219 | 0.8716 |  | 359.5715 | 0.1268
60.7506 | 0.944 |  | 395.2301 | 0.104 |  | 95.6084 | 0.9563 |  | 360.7902 | 0.183 |  | 95.783 | 0.8702 |  | 359.192 | 0.1268
60.998 | 0.9437 |  | 395.0125 | 0.1038 |  | 96.1178 | 0.9559 |  | 360.4156 | 0.1831 |  | 96.2321 | 0.8702 |  | 358.8181 | 0.1269
61.0514 | 0.9438 |  | 394.8505 | 0.104 |  | 96.6909 | 0.9555 |  | 360.0164 | 0.1832 |  | 96.6068 | 0.8688 |  | 358.3795 | 0.1271
61.2834 | 0.9436 |  | 394.5195 | 0.1041 |  | 96.9755 | 0.9553 |  | 359.5824 | 0.1832 |  | 97.0383 | 0.8688 |  | 358.0071 | 0.1271
61.4969 | 0.9426 |  | 394.3445 | 0.1039 |  | 97.4485 | 0.9549 |  | 359.2128 | 0.1834 |  | 97.4212 | 0.8673 |  | 357.6164 | 0.1272
61.8699 | 0.9413 |  | 393.9927 | 0.104 |  | 97.8495 | 0.9546 |  | 358.7667 | 0.1834 |  | 97.8749 | 0.8659 |  | 357.2001 | 0.1273
61.8758 | 0.9416 |  | 393.7897 | 0.1041 |  | 98.25 | 0.9545 |  | 358.3575 | 0.1835 |  | 98.2625 | 0.8659 |  | 356.7955 | 0.1274
62.0588 | 0.9415 |  | 393.6517 | 0.1042 |  | 98.5025 | 0.9541 |  | 357.8936 | 0.1837 |  | 98.5933 | 0.8645 |  | 356.4067 | 0.1275
62.3754 | 0.9392 |  | 393.4083 | 0.1042 |  | 99.1265 | 0.954 |  | 357.5879 | 0.1838 |  | 99.0273 | 0.8631 |  | 356.0352 | 0.1276
62.3413 | 0.9399 |  | 393.2581 | 0.1045 |  | 99.4418 | 0.9537 |  | 357.1864 | 0.184 |  | 99.4087 | 0.8631 |  | 355.614 | 0.1276
62.7078 | 0.9398 |  | 393.085 | 0.1043 |  | 99.8237 | 0.9532 |  | 356.8437 | 0.184 |  | 99.8299 | 0.8616 |  | 355.2428 | 0.1277
63.0404 | 0.9392 |  | 392.7935 | 0.1044 |  | 100.2679 | 0.9532 |  | 356.4822 | 0.184 |  | 100.2551 | 0.8616 |  | 354.8461 | 0.1278
63.2699 | 0.9396 |  | 392.6629 | 0.1042 |  | 100.6628 | 0.9528 |  | 355.9697 | 0.1842 |  | 100.6694 | 0.8602 |  | 354.4176 | 0.1279
63.3211 | 0.9403 |  | 392.4609 | 0.1045 |  | 100.9601 | 0.9524 |  | 355.394 | 0.1844 |  | 101.0412 | 0.8588 |  | 354.0366 | 0.1279
63.5765 | 0.9392 |  | 392.2537 | 0.1042 |  | 101.5012 | 0.952 |  | 355.0234 | 0.1845 |  | 101.6516 | 0.8573 |  | 353.6783 | 0.128
63.6681 | 0.9385 |  | 392.1183 | 0.1039 |  | 101.8115 | 0.9518 |  | 354.6157 | 0.1845 |  | 102.0164 | 0.8573 |  | 353.2348 | 0.128
63.8243 | 0.9382 |  | 391.9594 | 0.1042 |  | 102.4158 | 0.9514 |  | 354.1919 | 0.1846 |  | 102.4559 | 0.8559 |  | 352.8754 | 0.1281
64.041 | 0.9389 |  | 391.7623 | 0.1042 |  | 102.9235 | 0.9511 |  | 353.7726 | 0.1847 |  | 102.804 | 0.8545 |  | 352.4319 | 0.1282
64.3337 | 0.9366 |  | 391.5295 | 0.104 |  | 103.2551 | 0.9506 |  | 353.339 | 0.1851 |  | 103.2061 | 0.8545 |  | 352.0979 | 0.1283
64.3789 | 0.936 |  | 391.326 | 0.1045 |  | 103.7077 | 0.9506 |  | 353.0125 | 0.1853 |  | 103.6543 | 0.8531 |  | 351.6722 | 0.1283
64.8681 | 0.9367 |  | 391.101 | 0.1046 |  | 104.1484 | 0.9501 |  | 352.6266 | 0.1854 |  | 104.0724 | 0.8516 |  | 351.2369 | 0.1285
64.9669 | 0.9356 |  | 391.0375 | 0.1044 |  | 104.3634 | 0.9499 |  | 352.1906 | 0.1855 |  | 104.6705 | 0.8502 |  | 350.7054 | 0.1285
65.1624 | 0.9353 |  | 390.6964 | 0.1043 |  | 104.8347 | 0.9494 |  | 351.83 | 0.1855 |  | 105.0595 | 0.8502 |  | 350.285 | 0.1286
65.4779 | 0.9348 |  | 390.562 | 0.1045 |  | 105.2754 | 0.9494 |  | 351.4091 | 0.1856 |  | 105.446 | 0.8488 |  | 349.9008 | 0.1287
65.6182 | 0.9341 |  | 390.3586 | 0.1043 |  | 105.6406 | 0.9489 |  | 351.0802 | 0.1857 |  | 105.8867 | 0.8474 |  | 349.5101 | 0.1288
65.7444 | 0.9347 |  | 390.2315 | 0.1044 |  | 106.2088 | 0.9487 |  | 350.6575 | 0.1858 |  | 106.3147 | 0.8459 |  | 349.0862 | 0.1288
66.0298 | 0.9352 |  | 389.9578 | 0.1043 |  | 106.3103 | 0.9483 |  | 350.3109 | 0.1859 |  | 106.6708 | 0.8459 |  | 348.6739 | 0.1289
65.9378 | 0.9345 |  | 389.7566 | 0.1041 |  | 107.092 | 0.948 |  | 349.7115 | 0.1861 |  | 107.0766 | 0.8445 |  | 348.2654 | 0.129
66.3613 | 0.9343 |  | 389.5447 | 0.1045 |  | 107.3368 | 0.9477 |  | 349.2443 | 0.1863 |  | 107.4983 | 0.8445 |  | 347.9078 | 0.129
66.5831 | 0.934 |  | 389.2542 | 0.1041 |  | 107.615 | 0.9474 |  | 348.8566 | 0.1863 |  | 107.8755 | 0.8431 |  | 347.2893 | 0.1292
66.8618 | 0.9331 |  | 389.1279 | 0.1046 |  | 108.1451 | 0.9472 |  | 348.4647 | 0.1865 |  | 108.3136 | 0.8417 |  | 346.8972 | 0.1292
66.9583 | 0.9327 |  | 388.8182 | 0.1044 |  | 108.4121 | 0.9468 |  | 348.0779 | 0.1867 |  | 108.7335 | 0.8402 |  | 346.4929 | 0.1293
66.9271 | 0.933 |  | 388.7044 | 0.1046 |  | 108.9784 | 0.9467 |  | 347.6785 | 0.1867 |  | 109.087 | 0.8402 |  | 346.1685 | 0.1294
67.5556 | 0.9321 |  | 388.502 | 0.1044 |  | 109.2245 | 0.9464 |  | 347.3388 | 0.1869 |  | 109.4973 | 0.8388 |  | 345.7499 | 0.1295
67.5246 | 0.9319 |  | 388.4034 | 0.1046 |  | 109.7762 | 0.9461 |  | 346.8973 | 0.187 |  | 109.8907 | 0.8374 |  | 345.3235 | 0.1295
67.769 | 0.9304 |  | 388.1815 | 0.1042 |  | 110.1372 | 0.9458 |  | 346.4552 | 0.1871 |  | 110.2906 | 0.8359 |  | 344.9343 | 0.1296
68.062 | 0.9309 |  | 387.9312 | 0.1043 |  | 110.3376 | 0.9455 |  | 346.0851 | 0.1873 |  | 110.6941 | 0.8359 |  | 344.5181 | 0.1297
68.1597 | 0.9299 |  | 387.7495 | 0.1042 |  | 110.8478 | 0.945 |  | 345.688 | 0.1874 |  | 111.0859 | 0.8345 |  | 344.1578 | 0.1297
68.3735 | 0.93 |  | 387.5654 | 0.1045 |  | 111.3038 | 0.9448 |  | 345.3386 | 0.1875 |  | 111.5127 | 0.8331 |  | 343.7556 | 0.1298
68.5972 | 0.929 |  | 387.3057 | 0.1046 |  | 111.7596 | 0.9447 |  | 344.9388 | 0.1876 |  | 111.9474 | 0.8317 |  | 343.3522 | 0.1299
68.6104 | 0.9286 |  | 387.2358 | 0.1048 |  | 112.2693 | 0.9443 |  | 344.4212 | 0.1877 |  | 112.2679 | 0.8317 |  | 342.9714 | 0.13
68.7915 | 0.9279 |  | 386.9747 | 0.1049 |  | 112.5464 | 0.944 |  | 344.1213 | 0.1879 |  | 112.6902 | 0.8302 |  | 342.5712 | 0.1301
69.0981 | 0.9279 |  | 386.7626 | 0.1052 |  | 113.0534 | 0.9437 |  | 343.7839 | 0.188 |  | 113.0817 | 0.8288 |  | 342.1923 | 0.1301
69.3551 | 0.9275 |  | 386.616 | 0.1052 |  | 113.3779 | 0.9434 |  | 343.3315 | 0.1881 |  | 113.5272 | 0.8288 |  | 341.7795 | 0.1303
69.4221 | 0.9265 |  | 386.4026 | 0.1053 |  | 113.6114 | 0.9431 |  | 342.9788 | 0.1882 |  | 113.952 | 0.8274 |  | 341.3702 | 0.1303
69.966 | 0.9259 |  | 386.1764 | 0.1056 |  | 114.0485 | 0.943 |  | 342.5048 | 0.1883 |  | 114.3318 | 0.826 |  | 340.9653 | 0.1304
70.0251 | 0.9267 |  | 385.9255 | 0.1055 |  | 114.5937 | 0.9427 |  | 342.0961 | 0.1883 |  | 114.7288 | 0.8245 |  | 340.6127 | 0.1305
70.1508 | 0.9265 |  | 385.741 | 0.1053 |  | 114.9833 | 0.9423 |  | 341.6992 | 0.1885 |  | 115.1637 | 0.8231 |  | 340.1669 | 0.1306
70.4529 | 0.925 |  | 385.6652 | 0.1055 |  | 115.2603 | 0.942 |  | 341.3799 | 0.1886 |  | 115.5608 | 0.8217 |  | 339.7834 | 0.1306
70.5982 | 0.9253 |  | 385.3328 | 0.1055 |  | 115.8003 | 0.9417 |  | 340.9132 | 0.1887 |  | 115.9283 | 0.8217 |  | 339.3875 | 0.1307
70.8736 | 0.9242 |  | 385.2083 | 0.1053 |  | 115.9567 | 0.9413 |  | 340.535 | 0.1888 |  | 116.3704 | 0.8203 |  | 338.9836 | 0.1308
71.0399 | 0.9236 |  | 384.8961 | 0.1052 |  | 116.6479 | 0.9411 |  | 340.131 | 0.1889 |  | 116.7407 | 0.8188 |  | 338.6011 | 0.1309
71.2299 | 0.9248 |  | 384.8011 | 0.1053 |  | 117.0956 | 0.9404 |  | 339.7125 | 0.1891 |  | 117.1783 | 0.8174 |  | 338.2073 | 0.1309
71.3971 | 0.925 |  | 384.3065 | 0.1054 |  | 117.416 | 0.9402 |  | 339.3425 | 0.1892 |  | 117.5773 | 0.8174 |  | 337.8166 | 0.131
71.6304 | 0.9225 |  | 384.2912 | 0.1052 |  | 118.1594 | 0.9398 |  | 338.9312 | 0.1893 |  | 117.9843 | 0.816 |  | 337.4333 | 0.1311
71.7572 | 0.9209 |  | 383.9569 | 0.1052 |  | 118.3822 | 0.9396 |  | 338.5574 | 0.1895 |  | 118.3875 | 0.8146 |  | 336.9843 | 0.1312
71.9877 | 0.9211 |  | 383.8356 | 0.1055 |  | 118.7576 | 0.9394 |  | 338.2446 | 0.1896 |  | 118.7592 | 0.8131 |  | 336.6526 | 0.1313
72.0965 | 0.9208 |  | 383.6023 | 0.1051 |  | 119.2182 | 0.9389 |  | 337.8039 | 0.1897 |  | 119.1751 | 0.8117 |  | 336.1939 | 0.1314
72.5464 | 0.9198 |  | 383.3721 | 0.1055 |  | 119.7266 | 0.9387 |  | 337.4893 | 0.1899 |  | 119.6093 | 0.8103 |  | 335.8473 | 0.1315
72.7381 | 0.9208 |  | 383.2456 | 0.1054 |  | 120.0773 | 0.9383 |  | 337.0303 | 0.1901 |  | 119.9754 | 0.8088 |  | 335.4382 | 0.1315
72.8384 | 0.9218 |  | 382.9666 | 0.1054 |  | 120.3299 | 0.9381 |  | 336.5762 | 0.1903 |  | 120.3858 | 0.8088 |  | 335.061 | 0.1316
72.9443 | 0.9209 |  | 382.7217 | 0.1056 |  | 120.7281 | 0.9376 |  | 336.2082 | 0.1905 |  | 120.7808 | 0.8074 |  | 334.6248 | 0.1317
73.2193 | 0.9215 |  | 382.5811 | 0.1053 |  | 121.1106 | 0.9375 |  | 335.7504 | 0.1906 |  | 121.1687 | 0.806 |  | 334.2439 | 0.1318
73.3627 | 0.921 |  | 382.3703 | 0.1057 |  | 121.5327 | 0.9371 |  | 335.2256 | 0.1909 |  | 121.5981 | 0.8046 |  | 333.838 | 0.1318
73.6265 | 0.9211 |  | 382.2196 | 0.1057 |  | 121.9345 | 0.9368 |  | 334.823 | 0.191 |  | 122.2201 | 0.8031 |  | 333.4678 | 0.1319
73.8953 | 0.9217 |  | 381.8915 | 0.1059 |  | 122.5089 | 0.9365 |  | 334.4768 | 0.1912 |  | 122.5946 | 0.8017 |  | 333.0662 | 0.132
74.0234 | 0.9197 |  | 381.7531 | 0.1057 |  | 122.9913 | 0.936 |  | 334.0925 | 0.1913 |  | 123.0316 | 0.8003 |  | 332.641 | 0.1321
74.0645 | 0.9199 |  | 381.6211 | 0.1055 |  | 123.4905 | 0.9357 |  | 333.6025 | 0.1914 |  | 123.3841 | 0.7989 |  | 332.2402 | 0.1322
74.2811 | 0.9192 |  | 381.4669 | 0.1057 |  | 123.874 | 0.9354 |  | 333.2078 | 0.1916 |  | 123.7944 | 0.7974 |  | 331.8948 | 0.1323
74.5528 | 0.9186 |  | 381.2736 | 0.1056 |  | 124.0783 | 0.9352 |  | 332.8314 | 0.1917 |  | 124.1738 | 0.796 |  | 331.4877 | 0.1324
74.8859 | 0.9191 |  | 381.0104 | 0.1055 |  | 124.5289 | 0.9347 |  | 332.5233 | 0.1918 |  | 124.618 | 0.7946 |  | 331.069 | 0.1324
74.9608 | 0.9185 |  | 380.812 | 0.1056 |  | 124.9706 | 0.9345 |  | 331.9424 | 0.192 |  | 125.2091 | 0.7932 |  | 330.4959 | 0.1326
75.2951 | 0.918 |  | 380.6159 | 0.1059 |  | 125.3159 | 0.9343 |  | 331.6537 | 0.1922 |  | 125.6019 | 0.7917 |  | 330.0762 | 0.1327
75.5133 | 0.9174 |  | 380.3135 | 0.1063 |  | 125.924 | 0.934 |  | 331.2266 | 0.1922 |  | 126.0443 | 0.7903 |  | 329.6818 | 0.1328
75.8394 | 0.9176 |  | 380.2032 | 0.106 |  | 126.2261 | 0.9338 |  | 330.8875 | 0.1923 |  | 126.3871 | 0.7889 |  | 329.2876 | 0.1329
75.7846 | 0.9171 |  | 379.9139 | 0.1059 |  | 126.5546 | 0.9334 |  | 330.5358 | 0.1924 |  | 126.818 | 0.7874 |  | 328.8896 | 0.133
76.0507 | 0.9162 |  | 379.7562 | 0.1064 |  | 127.1151 | 0.9331 |  | 330.055 | 0.1926 |  | 127.2362 | 0.786 |  | 328.5011 | 0.1331
76.0712 | 0.9163 |  | 379.644 | 0.1063 |  | 127.3825 | 0.9328 |  | 329.4755 | 0.1928 |  | 127.6516 | 0.786 |  | 328.0963 | 0.1332
76.2519 | 0.9156 |  | 379.3525 | 0.1059 |  | 127.7648 | 0.9325 |  | 329.0393 | 0.1929 |  | 128.0419 | 0.7846 |  | 327.696 | 0.1333
76.7494 | 0.9156 |  | 379.1523 | 0.1061 |  | 128.1022 | 0.9324 |  | 328.6685 | 0.1931 |  | 128.3881 | 0.7832 |  | 327.1535 | 0.1335
76.9732 | 0.9157 |  | 378.9172 | 0.1065 |  | 128.7303 | 0.9321 |  | 328.3029 | 0.1933 |  | 128.8404 | 0.7817 |  | 326.7239 | 0.1336
77.0222 | 0.915 |  | 378.6907 | 0.1058 |  | 129.0794 | 0.9319 |  | 327.9447 | 0.1934 |  | 129.2213 | 0.7803 |  | 326.2916 | 0.1337
77.2063 | 0.915 |  | 378.5759 | 0.1063 |  | 129.3287 | 0.9317 |  | 327.5454 | 0.1935 |  | 129.64 | 0.7789 |  | 325.9227 | 0.1339
77.3864 | 0.9152 |  | 378.3853 | 0.1062 |  | 129.789 | 0.9314 |  | 327.1213 | 0.1937 |  | 130.0162 | 0.7775 |  | 325.5147 | 0.134
77.6007 | 0.913 |  | 378.1578 | 0.1068 |  | 130.1832 | 0.9311 |  | 326.6062 | 0.1938 |  | 130.4406 | 0.776 |  | 325.1657 | 0.1342
77.7762 | 0.9133 |  | 377.861 | 0.1068 |  | 130.6142 | 0.9309 |  | 326.3362 | 0.1938 |  | 130.8651 | 0.7746 |  | 324.7446 | 0.1343
78.058 | 0.9131 |  | 377.6917 | 0.1071 |  | 131.0849 | 0.9305 |  | 325.866 | 0.194 |  | 131.2592 | 0.7732 |  | 324.3125 | 0.1345
78.3113 | 0.9127 |  | 377.5355 | 0.1066 |  | 131.3083 | 0.9303 |  | 325.5408 | 0.1944 |  | 131.6216 | 0.7718 |  | 323.9427 | 0.1346
78.3975 | 0.9125 |  | 377.377 | 0.1068 |  | 131.8622 | 0.9299 |  | 325.1382 | 0.1947 |  | 132.0538 | 0.7703 |  | 323.5641 | 0.1348
78.659 | 0.9118 |  | 377.1448 | 0.1065 |  | 132.2271 | 0.9298 |  | 324.7393 | 0.1949 |  | 132.4141 | 0.7689 |  | 323.1976 | 0.135
78.7429 | 0.9119 |  | 376.9556 | 0.1066 |  | 132.7473 | 0.9295 |  | 324.2933 | 0.1952 |  | 132.8629 | 0.7675 |  | 322.7273 | 0.1352
78.9214 | 0.9112 |  | 376.7453 | 0.1067 |  | 132.9618 | 0.9292 |  | 323.958 | 0.1953 |  | 133.2312 | 0.766 |  | 322.381 | 0.1353
79.2299 | 0.9104 |  | 376.621 | 0.1066 |  | 133.3519 | 0.929 |  | 323.4628 | 0.1954 |  | 133.7035 | 0.7646 |  | 321.9672 | 0.1356
79.3958 | 0.911 |  | 376.3376 | 0.1066 |  | 133.9031 | 0.9287 |  | 323.0317 | 0.1954 |  | 134.025 | 0.7618 |  | 321.5897 | 0.1357
79.6236 | 0.9111 |  | 376.1815 | 0.1067 |  | 134.2137 | 0.9284 |  | 322.6857 | 0.1962 |  | 134.4931 | 0.7603 |  | 321.1868 | 0.136
79.9415 | 0.9091 |  | 376 | 0.1066 |  | 134.7284 | 0.9281 |  | 322.3345 | 0.1964 |  | 134.8487 | 0.7589 |  | 320.8038 | 0.1363
80.2257 | 0.909 |  | 375.7889 | 0.1067 |  | 135.0745 | 0.9279 |  | 322.0894 | 0.1967 |  | 135.2769 | 0.7575 |  | 320.3735 | 0.1365
80.3874 | 0.9087 |  | 375.5386 | 0.1066 |  | 135.4478 | 0.9277 |  | 321.5009 | 0.197 |  | 135.6537 | 0.7561 |  | 319.9825 | 0.1368
80.4129 | 0.909 |  | 375.4335 | 0.1067 |  | 135.8922 | 0.9273 |  | 321.1035 | 0.1971 |  | 136.0565 | 0.7546 |  | 319.6006 | 0.137
80.627 | 0.9077 |  | 375.1396 | 0.1067 |  | 136.2343 | 0.927 |  | 320.7618 | 0.1975 |  | 136.4658 | 0.7532 |  | 319.184 | 0.1373
80.7605 | 0.9074 |  | 374.9736 | 0.1065 |  | 136.6552 | 0.9268 |  | 320.3246 | 0.1977 |  | 136.8589 | 0.7518 |  | 318.7757 | 0.1376
81.1494 | 0.9079 |  | 374.8414 | 0.1065 |  | 137.0087 | 0.9265 |  | 319.9064 | 0.1981 |  | 137.3169 | 0.7504 |  | 318.4132 | 0.1378
81.2527 | 0.9072 |  | 374.5525 | 0.107 |  | 137.695 | 0.9261 |  | 319.6249 | 0.1985 |  | 137.6484 | 0.7489 |  | 317.991 | 0.1381
81.5464 | 0.9064 |  | 374.2346 | 0.1072 |  | 138.1911 | 0.9259 |  | 319.2001 | 0.1986 |  | 138.0405 | 0.7475 |  | 317.6464 | 0.1385
81.683 | 0.9071 |  | 374.0299 | 0.1067 |  | 138.3881 | 0.9256 |  | 318.7464 | 0.1989 |  | 138.4635 | 0.7461 |  | 317.219 | 0.1388
81.863 | 0.9058 |  | 373.823 | 0.1069 |  | 138.7712 | 0.9255 |  | 318.403 | 0.1992 |  | 138.8729 | 0.7447 |  | 316.7736 | 0.1392
81.9825 | 0.906 |  | 373.6871 | 0.1068 |  | 139.3073 | 0.9251 |  | 318.1132 | 0.1994 |  | 139.2915 | 0.7432 |  | 316.4819 | 0.1395
82.3866 | 0.9055 |  | 373.4504 | 0.1065 |  | 139.5146 | 0.9249 |  | 317.6063 | 0.1998 |  | 139.6837 | 0.7418 |  | 316.0514 | 0.1399
82.3812 | 0.905 |  | 373.2276 | 0.1069 |  | 140.1928 | 0.9246 |  | 317.1799 | 0.1999 |  | 140.0797 | 0.7404 |  | 315.6351 | 0.1403
82.6121 | 0.905 |  | 373.1176 | 0.1069 |  | 140.4125 | 0.9244 |  | 316.7549 | 0.2004 |  | 140.4668 | 0.7375 |  | 315.2252 | 0.1407
82.9552 | 0.9044 |  | 372.8503 | 0.1068 |  | 140.8411 | 0.9241 |  | 316.3848 | 0.2007 |  | 140.8625 | 0.7361 |  | 314.8371 | 0.1411
83.1154 | 0.9038 |  | 372.6677 | 0.1072 |  | 141.3255 | 0.9241 |  | 316.0093 | 0.2011 |  | 141.303 | 0.7347 |  | 314.447 | 0.1417
83.2787 | 0.9041 |  | 372.5242 | 0.1068 |  | 141.6952 | 0.9235 |  | 315.5443 | 0.2014 |  | 141.6773 | 0.7332 |  | 314.0649 | 0.1427
83.542 | 0.9034 |  | 372.2912 | 0.1069 |  | 142.2372 | 0.9236 |  | 315.1494 | 0.2018 |  | 142.1073 | 0.7318 |  | 313.6562 | 0.1427
83.5384 | 0.9028 |  | 372.0944 | 0.1078 |  | 142.6048 | 0.9231 |  | 314.4891 | 0.2023 |  | 142.7399 | 0.729 |  | 313.2871 | 0.1427
83.7548 | 0.9026 |  | 371.8513 | 0.1077 |  | 142.8182 | 0.9229 |  | 314.2433 | 0.2024 |  | 143.11 | 0.7275 |  | 312.8196 | 0.1441
84.0523 | 0.9024 |  | 371.688 | 0.1077 |  | 143.4596 | 0.9225 |  | 313.829 | 0.203 |  | 143.5063 | 0.7261 |  | 312.4617 | 0.1441
84.2731 | 0.902 |  | 371.5403 | 0.1075 |  | 143.8535 | 0.9224 |  | 313.5457 | 0.2033 |  | 143.8821 | 0.7247 |  | 312.1032 | 0.1441
84.3006 | 0.9017 |  | 371.4479 | 0.1073 |  | 144.3085 | 0.9221 |  | 313.1569 | 0.2035 |  | 144.3255 | 0.7218 |  | 311.679 | 0.1455
84.692 | 0.9027 |  | 371.1396 | 0.1069 |  | 144.7323 | 0.9218 |  | 312.6401 | 0.2038 |  | 144.7367 | 0.7204 |  | 311.2651 | 0.1455
84.8513 | 0.9007 |  | 370.9467 | 0.107 |  | 145.2035 | 0.9215 |  | 312.3081 | 0.2042 |  | 145.1205 | 0.719 |  | 310.856 | 0.1469
85.062 | 0.8999 |  | 370.7675 | 0.1072 |  | 145.6294 | 0.9214 |  | 311.8453 | 0.2045 |  | 145.7051 | 0.7161 |  | 310.2826 | 0.1484
85.3848 | 0.8996 |  | 370.5749 | 0.1075 |  | 146.0008 | 0.9209 |  | 311.3884 | 0.205 |  | 146.099 | 0.7147 |  | 309.9183 | 0.1484
85.7164 | 0.899 |  | 370.2474 | 0.1075 |  | 146.2693 | 0.9207 |  | 311.1579 | 0.2053 |  | 146.5238 | 0.7133 |  | 309.512 | 0.1498
85.7361 | 0.8989 |  | 370.151 | 0.1077 |  | 146.7711 | 0.9204 |  | 310.6567 | 0.2057 |  | 146.9294 | 0.7118 |  | 309.1464 | 0.1498
86.014 | 0.8982 |  | 369.9576 | 0.1078 |  | 147.2096 | 0.9201 |  | 310.2534 | 0.206 |  | 147.3108 | 0.709 |  | 308.7493 | 0.1512
86.0919 | 0.8982 |  | 369.7141 | 0.1074 |  | 147.5173 | 0.92 |  | 309.9781 | 0.2063 |  | 147.7595 | 0.7076 |  | 308.3476 | 0.1526
86.2331 | 0.8987 |  | 369.5714 | 0.1077 |  | 147.8241 | 0.9197 |  | 309.2825 | 0.2071 |  | 148.1283 | 0.7061 |  | 307.9302 | 0.1526
86.3492 | 0.8977 |  | 369.419 | 0.1075 |  | 148.3742 | 0.9194 |  | 308.8215 | 0.2075 |  | 148.5493 | 0.7047 |  | 307.5493 | 0.1541
86.7279 | 0.898 |  | 369.0829 | 0.1078 |  | 148.797 | 0.9192 |  | 308.6049 | 0.2079 |  | 148.947 | 0.7019 |  | 306.94 | 0.1555
86.8628 | 0.8969 |  | 368.8985 | 0.1072 |  | 149.1584 | 0.9191 |  | 308.0693 | 0.2084 |  | 149.3614 | 0.7004 |  | 306.567 | 0.1569
87.293 | 0.8967 |  | 368.7062 | 0.1074 |  | 149.5342 | 0.9187 |  | 307.7094 | 0.2088 |  | 149.7367 | 0.699 |  | 306.142 | 0.1583
87.2957 | 0.8965 |  | 368.5393 | 0.1075 |  | 150.0217 | 0.9184 |  | 307.3382 | 0.2092 |  | 150.1689 | 0.6976 |  | 305.7816 | 0.1598
87.4203 | 0.8958 |  | 368.3052 | 0.1075 |  | 150.3653 | 0.9182 |  | 306.8795 | 0.2096 |  | 150.5748 | 0.6947 |  | 305.3672 | 0.1612
87.9 | 0.8953 |  | 368.1399 | 0.1081 |  | 150.739 | 0.9179 |  | 306.5089 | 0.21 |  | 150.9886 | 0.6933 |  | 304.9825 | 0.1626
87.8078 | 0.895 |  | 367.7642 | 0.1079 |  | 151.1182 | 0.9175 |  | 306.149 | 0.2105 |  | 151.374 | 0.6919 |  | 304.5866 | 0.1641
88.2013 | 0.8947 |  | 367.7529 | 0.1077 |  | 151.5775 | 0.9174 |  | 305.7513 | 0.2108 |  | 151.7428 | 0.6904 |  | 304.1725 | 0.1655
88.2321 | 0.8942 |  | 367.5225 | 0.1079 |  | 151.9707 | 0.917 |  | 305.306 | 0.2113 |  | 152.2027 | 0.6876 |  | 303.7707 | 0.1669
88.5564 | 0.8942 |  | 367.3006 | 0.108 |  | 152.3629 | 0.9169 |  | 304.9952 | 0.2118 |  | 152.5735 | 0.6862 |  | 303.3764 | 0.1683
88.8226 | 0.8943 |  | 367.0308 | 0.1077 |  | 152.8002 | 0.9164 |  | 304.5251 | 0.2122 |  | 152.9562 | 0.6847 |  | 302.9797 | 0.1698
88.7413 | 0.8946 |  | 366.9913 | 0.108 |  | 153.1658 | 0.9162 |  | 304.1813 | 0.2125 |  | 153.4034 | 0.6819 |  | 302.6098 | 0.1712
88.8881 | 0.8935 |  | 366.7554 | 0.1083 |  | 153.631 | 0.9159 |  | 303.7998 | 0.2131 |  | 153.7914 | 0.6805 |  | 302.1774 | 0.1726
89.3446 | 0.8932 |  | 366.5173 | 0.1088 |  | 154.0049 | 0.9157 |  | 303.3218 | 0.2136 |  | 154.2279 | 0.679 |  | 301.7975 | 0.174
89.5363 | 0.8935 |  | 366.3381 | 0.1082 |  | 154.3849 | 0.9153 |  | 303.0276 | 0.214 |  | 154.597 | 0.6776 |  | 301.3748 | 0.1755
89.5981 | 0.8925 |  | 366.2023 | 0.108 |  | 154.8009 | 0.9148 |  | 302.4813 | 0.2145 |  | 154.983 | 0.6748 |  | 301.02 | 0.1783
90.0617 | 0.8921 |  | 365.9099 | 0.1081 |  | 155.0974 | 0.9147 |  | 302.1566 | 0.215 |  | 155.3636 | 0.6733 |  | 300.6376 | 0.1797
90.3553 | 0.8916 |  | 365.7363 | 0.1084 |  | 155.7022 | 0.9145 |  | 301.7655 | 0.2154 |  | 155.7815 | 0.6719 |  | 300.1804 | 0.1812
90.4055 | 0.8918 |  | 365.656 | 0.1081 |  | 156.0128 | 0.914 |  | 301.4586 | 0.2159 |  | 156.188 | 0.669 |  | 299.8128 | 0.1826
90.5532 | 0.8915 |  | 365.2922 | 0.1085 |  | 156.4134 | 0.9139 |  | 301.0399 | 0.2164 |  | 156.6065 | 0.6676 |  | 299.4179 | 0.184
90.6688 | 0.8913 |  | 365.2789 | 0.1084 |  | 156.8244 | 0.9135 |  | 300.5446 | 0.2169 |  | 156.9845 | 0.6662 |  | 299.037 | 0.1869
90.9458 | 0.8909 |  | 365.0043 | 0.1085 |  | 157.3127 | 0.9132 |  | 300.2636 | 0.2173 |  | 157.4228 | 0.6633 |  | 298.6309 | 0.1883
91.2814 | 0.891 |  | 364.8262 | 0.1082 |  | 157.638 | 0.9129 |  | 299.8506 | 0.2178 |  | 157.805 | 0.6619 |  | 298.2309 | 0.1897
91.3692 | 0.891 |  | 364.5767 | 0.1084 |  | 158.1953 | 0.9124 |  | 299.3362 | 0.2182 |  | 158.2203 | 0.6605 |  | 297.8015 | 0.1912
91.5458 | 0.8905 |  | 364.1902 | 0.1083 |  | 158.5543 | 0.9123 |  | 299.0966 | 0.2187 |  | 158.6152 | 0.6576 |  | 297.4267 | 0.1926
91.5418 | 0.8903 |  | 363.9739 | 0.1084 |  | 158.974 | 0.912 |  | 298.7336 | 0.2192 |  | 158.9979 | 0.6562 |  | 297.0396 | 0.1954
91.9631 | 0.8898 |  | 363.8163 | 0.1086 |  | 159.3729 | 0.9117 |  | 298.2908 | 0.2196 |  | 159.429 | 0.6548 |  | 296.649 | 0.1969
92.1164 | 0.8892 |  | 363.5591 | 0.1087 |  | 159.8928 | 0.9113 |  | 297.6618 | 0.2199 |  | 159.8385 | 0.6534 |  | 296.253 | 0.1983
92.3345 | 0.8892 |  | 363.4185 | 0.1084 |  | 160.2198 | 0.911 |  | 297.5529 | 0.2204 |  | 160.2102 | 0.6505 |  | 295.874 | 0.2011
92.6239 | 0.8887 |  | 363.3702 | 0.1084 |  | 160.5754 | 0.9108 |  | 296.9997 | 0.2208 |  | 160.5977 | 0.6491 |  | 295.5097 | 0.2026
92.8182 | 0.8878 |  | 363.0223 | 0.1087 |  | 160.9766 | 0.9104 |  | 296.5761 | 0.2213 |  | 161.0223 | 0.6476 |  | 295.0708 | 0.2054
92.8303 | 0.8874 |  | 362.8185 | 0.1093 |  | 161.3275 | 0.9103 |  | 296.3022 | 0.2217 |  | 161.423 | 0.6448 |  | 294.6683 | 0.2068
93.0002 | 0.8869 |  | 362.6761 | 0.109 |  | 161.7646 | 0.9099 |  | 295.8218 | 0.2221 |  | 161.8559 | 0.6434 |  | 294.2802 | 0.2097
93.4474 | 0.8866 |  | 362.4781 | 0.1091 |  | 162.1755 | 0.9098 |  | 295.4287 | 0.2226 |  | 162.2072 | 0.6419 |  | 293.8563 | 0.2111
93.5428 | 0.8867 |  | 362.3024 | 0.1091 |  | 162.7538 | 0.9096 |  | 294.8643 | 0.2232 |  | 162.6658 | 0.6405 |  | 293.4607 | 0.214
93.8439 | 0.886 |  | 362.045 | 0.1089 |  | 162.8576 | 0.909 |  | 294.5825 | 0.2235 |  | 163.2241 | 0.6377 |  | 293.0685 | 0.2154
93.9131 | 0.8852 |  | 361.8859 | 0.1088 |  | 163.481 | 0.9088 |  | 294.0197 | 0.224 |  | 163.6166 | 0.6362 |  | 292.6714 | 0.2183
94.1244 | 0.8851 |  | 361.7761 | 0.1088 |  | 164.0457 | 0.9083 |  | 293.6953 | 0.2245 |  | 164.0394 | 0.6334 |  | 292.285 | 0.2211
94.2244 | 0.8847 |  | 361.4444 | 0.109 |  | 164.458 | 0.9081 |  | 293.1238 | 0.2249 |  | 164.4641 | 0.632 |  | 291.874 | 0.2225
94.6157 | 0.8851 |  | 361.3007 | 0.109 |  | 164.8751 | 0.9078 |  | 292.7917 | 0.2253 |  | 164.8457 | 0.6305 |  | 291.4936 | 0.2254
94.7271 | 0.8845 |  | 361.1572 | 0.1088 |  | 165.2495 | 0.9075 |  | 292.4377 | 0.2256 |  | 165.2613 | 0.6291 |  | 291.0823 | 0.2268
95.1151 | 0.8839 |  | 360.9587 | 0.1091 |  | 165.6279 | 0.9073 |  | 292.0932 | 0.226 |  | 165.6352 | 0.6277 |  | 290.7068 | 0.2297
95.2203 | 0.8834 |  | 360.6634 | 0.1091 |  | 166.058 | 0.9073 |  | 291.5251 | 0.2263 |  | 166.2733 | 0.6248 |  | 290.105 | 0.234
95.2881 | 0.8831 |  | 360.6565 | 0.1091 |  | 166.4693 | 0.9068 |  | 291.2577 | 0.2268 |  | 166.6663 | 0.6234 |  | 289.7264 | 0.2354
95.6176 | 0.8831 |  | 360.4189 | 0.1092 |  | 166.8744 | 0.9065 |  | 290.7514 | 0.2272 |  | 167.0199 | 0.6205 |  | 289.272 | 0.2382
95.8331 | 0.8825 |  | 360.0654 | 0.1091 |  | 167.2457 | 0.9064 |  | 290.4421 | 0.2276 |  | 167.4556 | 0.6191 |  | 288.9324 | 0.2397
96.0842 | 0.8819 |  | 360.0002 | 0.1094 |  | 167.6234 | 0.9059 |  | 290.1006 | 0.228 |  | 167.8836 | 0.6177 |  | 288.5701 | 0.2425
96.149 | 0.8826 |  | 359.7902 | 0.1093 |  | 168.1211 | 0.9057 |  | 289.6716 | 0.2284 |  | 168.2536 | 0.6163 |  | 288.1274 | 0.2454
96.4605 | 0.8819 |  | 359.5708 | 0.1094 |  | 168.4172 | 0.9055 |  | 289.0144 | 0.2288 |  | 168.6581 | 0.6148 |  | 287.7174 | 0.2482
96.5269 | 0.8811 |  | 359.343 | 0.1094 |  | 168.8718 | 0.9053 |  | 288.6627 | 0.2292 |  | 169.0609 | 0.612 |  | 287.3674 | 0.2511
96.7574 | 0.881 |  | 359.0876 | 0.1094 |  | 169.1993 | 0.9048 |  | 288.3449 | 0.2296 |  | 169.4319 | 0.6106 |  | 286.7565 | 0.2553
97.0899 | 0.88 |  | 359.0037 | 0.1094 |  | 169.6841 | 0.9048 |  | 287.9207 | 0.2301 |  | 169.8621 | 0.6091 |  | 286.3602 | 0.2582
97.1914 | 0.8796 |  | 358.666 | 0.1095 |  | 169.9802 | 0.9045 |  | 287.4464 | 0.2305 |  | 170.275 | 0.6077 |  | 285.9224 | 0.2596
97.4677 | 0.8795 |  | 358.3873 | 0.1093 |  | 170.5574 | 0.904 |  | 287.1263 | 0.2308 |  | 170.7102 | 0.6049 |  | 285.5313 | 0.2625
97.6017 | 0.8788 |  | 358.2635 | 0.1096 |  | 170.8638 | 0.9038 |  | 286.8559 | 0.2312 |  | 171.1172 | 0.6034 |  | 285.1744 | 0.2653
97.8588 | 0.8791 |  | 358.0176 | 0.1096 |  | 171.3655 | 0.9038 |  | 286.3633 | 0.2316 |  | 171.4778 | 0.602 |  | 284.8098 | 0.2682
97.9571 | 0.8787 |  | 357.9509 | 0.1093 |  | 171.7933 | 0.9033 |  | 285.9335 | 0.2319 |  | 171.9041 | 0.6006 |  | 284.39 | 0.2696
98.1397 | 0.878 |  | 357.8395 | 0.1093 |  | 172.1203 | 0.9031 |  | 285.4583 | 0.2324 |  | 172.291 | 0.5991 |  | 283.993 | 0.2725
98.4663 | 0.8774 |  | 357.4695 | 0.1096 |  | 172.4638 | 0.9027 |  | 285.1797 | 0.2327 |  | 172.7092 | 0.5963 |  | 283.5499 | 0.2753
98.5252 | 0.8771 |  | 357.4402 | 0.1099 |  | 172.8743 | 0.9025 |  | 284.7156 | 0.233 |  | 173.1009 | 0.5949 |  | 283.1918 | 0.2782
98.8209 | 0.8774 |  | 357.1133 | 0.1096 |  | 173.3577 | 0.9022 |  | 284.3878 | 0.2335 |  | 173.5033 | 0.5934 |  | 282.777 | 0.281
99.0147 | 0.8766 |  | 356.9734 | 0.1097 |  | 173.622 | 0.9022 |  | 283.9015 | 0.2338 |  | 173.88 | 0.592 |  | 282.3856 | 0.2839
99.0894 | 0.8762 |  | 356.7924 | 0.1094 |  | 173.9617 | 0.9015 |  | 283.5298 | 0.2342 |  | 174.2937 | 0.5906 |  | 282.0082 | 0.2853
99.4257 | 0.8756 |  | 356.5264 | 0.1096 |  | 174.4094 | 0.9012 |  | 283.0161 | 0.2346 |  | 174.6646 | 0.5892 |  | 281.5964 | 0.2882
99.6484 | 0.8755 |  | 356.4734 | 0.1093 |  | 174.862 | 0.9008 |  | 282.8518 | 0.235 |  | 175.0895 | 0.5863 |  | 281.2115 | 0.291
99.7327 | 0.8751 |  | 356.1643 | 0.1093 |  | 175.3147 | 0.9006 |  | 282.3689 | 0.2353 |  | 175.485 | 0.5849 |  | 280.7686 | 0.2939
100.0801 | 0.8747 |  | 355.923 | 0.1093 |  | 175.7629 | 0.9004 |  | 281.941 | 0.2356 |  | 175.8932 | 0.5835 |  | 280.3909 | 0.2967
100.2173 | 0.8749 |  | 355.7866 | 0.1097 |  | 176.071 | 0.9 |  | 281.6768 | 0.236 |  | 176.3451 | 0.582 |  | 280.0276 | 0.2996
100.5204 | 0.8743 |  | 355.496 | 0.1094 |  | 176.6367 | 0.8995 |  | 281.1849 | 0.2364 |  | 176.7159 | 0.5806 |  | 279.6406 | 0.301
100.7511 | 0.8738 |  | 355.328 | 0.1099 |  | 176.9542 | 0.8992 |  | 280.6976 | 0.2367 |  | 177.1237 | 0.5792 |  | 279.2283 | 0.3039
100.7766 | 0.8737 |  | 355.2308 | 0.11 |  | 177.3446 | 0.8987 |  | 280.4713 | 0.2371 |  | 177.5105 | 0.5763 |  | 278.8011 | 0.3067
100.9723 | 0.8729 |  | 354.9736 | 0.1099 |  | 177.6384 | 0.8982 |  | 280.0217 | 0.2375 |  | 177.8962 | 0.5749 |  | 278.4224 | 0.3096
101.2669 | 0.8726 |  | 354.814 | 0.11 |  | 178.1751 | 0.8978 |  | 279.5596 | 0.2379 |  | 178.2877 | 0.5735 |  | 278.0557 | 0.3124
101.61 | 0.872 |  | 354.7019 | 0.11 |  | 178.8014 | 0.8972 |  | 279.2719 | 0.2383 |  | 178.7186 | 0.572 |  | 277.627 | 0.3138
101.6537 | 0.8715 |  | 354.1893 | 0.1099 |  | 179.1993 | 0.8969 |  | 278.819 | 0.2386 |  | 179.0847 | 0.5706 |  | 277.2113 | 0.3167
101.8095 | 0.8714 |  | 354.0729 | 0.11 |  | 179.567 | 0.897 |  | 278.3542 | 0.239 |  | 179.5351 | 0.5692 |  | 276.856 | 0.3195
102.2228 | 0.8708 |  | 353.8589 | 0.1101 |  | 179.9266 | 0.8961 |  | 278.0396 | 0.2393 |  | 179.9481 | 0.5678 |  | 276.4482 | 0.3224
102.2838 | 0.8704 |  | 353.6729 | 0.1102 |  | 180.2914 | 0.8958 |  | 277.5574 | 0.2397 |  | 180.326 | 0.5649 |  | 276.0454 | 0.3252
102.3871 | 0.8705 |  | 353.4995 | 0.11 |  | 180.8125 | 0.8953 |  | 277.1629 | 0.2401 |  | 180.718 | 0.5635 |  | 275.6486 | 0.3267
102.987 | 0.87 |  | 353.2494 | 0.11 |  | 181.2496 | 0.8947 |  | 276.8838 | 0.2405 |  | 181.124 | 0.5621 |  | 275.2578 | 0.3295
102.7081 | 0.8701 |  | 353.1299 | 0.1099 |  | 181.5695 | 0.8942 |  | 276.2905 | 0.2408 |  | 181.5411 | 0.5606 |  | 274.8278 | 0.3324
103.0815 | 0.8701 |  | 352.9923 | 0.1098 |  | 181.9702 | 0.8938 |  | 276.0947 | 0.2411 |  | 181.9307 | 0.5592 |  | 274.4708 | 0.3352
103.0262 | 0.8691 |  | 352.6548 | 0.1101 |  | 182.3608 | 0.8931 |  | 275.6167 | 0.2415 |  | 182.3676 | 0.5578 |  | 274.0594 | 0.3367
103.1346 | 0.8692 |  | 352.4703 | 0.1105 |  | 182.8088 | 0.8926 |  | 275.2557 | 0.2419 |  | 182.7734 | 0.5563 |  | 273.698 | 0.3395
103.6147 | 0.8687 |  | 352.2635 | 0.1104 |  | 183.1865 | 0.8922 |  | 274.6658 | 0.2426 |  | 183.1392 | 0.5549 |  | 273.2982 | 0.3409
103.7998 | 0.8682 |  | 352.1331 | 0.1107 |  | 183.5139 | 0.8916 |  | 274.2787 | 0.2429 |  | 183.729 | 0.5521 |  | 272.9106 | 0.3438
104.1025 | 0.868 |  | 351.7574 | 0.111 |  | 183.8988 | 0.8911 |  | 273.9476 | 0.2432 |  | 184.1559 | 0.5506 |  | 272.5029 | 0.3466
104.2812 | 0.8673 |  | 351.8294 | 0.1108 |  | 184.6668 | 0.8899 |  | 273.3559 | 0.2437 |  | 184.611 | 0.5492 |  | 272.0895 | 0.3481
104.5943 | 0.8668 |  | 351.5368 | 0.1108 |  | 184.986 | 0.8896 |  | 273.0751 | 0.244 |  | 184.9513 | 0.5478 |  | 271.6855 | 0.3509
104.6124 | 0.8661 |  | 351.2391 | 0.111 |  | 185.4563 | 0.8886 |  | 272.6489 | 0.2443 |  | 185.339 | 0.5449 |  | 271.3256 | 0.3538
104.9293 | 0.8654 |  | 351.0703 | 0.1112 |  | 185.6483 | 0.888 |  | 272.2451 | 0.2446 |  | 185.7632 | 0.5435 |  | 270.9045 | 0.3552
105.0847 | 0.8661 |  | 350.9423 | 0.1111 |  | 186.1946 | 0.8877 |  | 271.9493 | 0.2451 |  | 186.1341 | 0.5421 |  | 270.5139 | 0.3581
105.2489 | 0.8653 |  | 350.6864 | 0.111 |  | 186.5643 | 0.8868 |  | 271.486 | 0.2454 |  | 186.7384 | 0.5392 |  | 269.9534 | 0.3609
105.4916 | 0.8653 |  | 350.512 | 0.1109 |  | 186.9984 | 0.886 |  | 271.1597 | 0.2457 |  | 187.2007 | 0.5378 |  | 269.532 | 0.3638
105.6569 | 0.864 |  | 350.2881 | 0.1107 |  | 187.3798 | 0.8852 |  | 270.6323 | 0.2461 |  | 187.575 | 0.5364 |  | 269.1506 | 0.3652
105.9184 | 0.864 |  | 350.1135 | 0.1108 |  | 187.7966 | 0.8846 |  | 270.3743 | 0.2464 |  | 187.9859 | 0.535 |  | 268.7077 | 0.368
106.0914 | 0.8633 |  | 349.9307 | 0.1106 |  | 188.148 | 0.8838 |  | 269.9225 | 0.2467 |  | 188.3349 | 0.5335 |  | 268.3406 | 0.3695
106.3171 | 0.8638 |  | 349.7749 | 0.1109 |  | 188.5534 | 0.8829 |  | 269.4894 | 0.247 |  | 188.7679 | 0.5321 |  | 267.947 | 0.3723
106.6157 | 0.8634 |  | 349.5939 | 0.1115 |  | 188.9232 | 0.882 |  | 268.8526 | 0.2475 |  | 189.1858 | 0.5307 |  | 267.5743 | 0.3752
106.3691 | 0.8621 |  | 349.353 | 0.1114 |  | 189.3482 | 0.8811 |  | 268.4432 | 0.2478 |  | 189.5829 | 0.5292 |  | 267.178 | 0.3766
106.7444 | 0.8621 |  | 349.1682 | 0.1115 |  | 189.8214 | 0.8805 |  | 268.0337 | 0.2481 |  | 190.0057 | 0.5278 |  | 266.5712 | 0.3809
107.166 | 0.8619 |  | 348.8727 | 0.1114 |  | 190.1858 | 0.8796 |  | 267.5909 | 0.2485 |  | 190.3759 | 0.5264 |  | 266.1595 | 0.3823
107.295 | 0.862 |  | 348.6461 | 0.1116 |  | 190.7241 | 0.8786 |  | 267.2619 | 0.2488 |  | 190.7768 | 0.525 |  | 265.7979 | 0.3852
107.4666 | 0.8613 |  | 348.4265 | 0.1115 |  | 191.0544 | 0.8775 |  | 266.9133 | 0.2492 |  | 191.2099 | 0.5235 |  | 265.3782 | 0.3866
107.724 | 0.8607 |  | 348.2979 | 0.1117 |  | 191.3791 | 0.8767 |  | 266.5103 | 0.2495 |  | 191.6276 | 0.5221 |  | 264.9787 | 0.3894
107.9105 | 0.8603 |  | 348.1351 | 0.1117 |  | 191.8592 | 0.8758 |  | 265.9835 | 0.2499 |  | 192.0009 | 0.5207 |  | 264.6022 | 0.3909
108.1073 | 0.8608 |  | 347.9032 | 0.1115 |  | 192.2029 | 0.8747 |  | 265.7816 | 0.2501 |  | 192.3834 | 0.5193 |  | 264.1977 | 0.3937
108.2198 | 0.8596 |  | 347.72 | 0.1119 |  | 192.6537 | 0.8736 |  | 265.3577 | 0.2505 |  | 192.7681 | 0.5178 |  | 263.7761 | 0.3951
108.5129 | 0.859 |  | 347.4783 | 0.1118 |  | 192.9858 | 0.8724 |  | 265.0082 | 0.2509 |  | 193.1831 | 0.5164 |  | 263.4152 | 0.398
108.5538 | 0.8589 |  | 347.428 | 0.1117 |  | 193.3702 | 0.8716 |  | 264.557 | 0.2511 |  | 193.5551 | 0.515 |  | 262.9887 | 0.3994
108.8576 | 0.8588 |  | 347.0746 | 0.112 |  | 193.8831 | 0.8705 |  | 264.1419 | 0.2515 |  | 194.032 | 0.5136 |  | 262.6074 | 0.4023
109.0328 | 0.8582 |  | 346.9022 | 0.112 |  | 194.2037 | 0.8698 |  | 263.6754 | 0.2518 |  | 194.4 | 0.5121 |  | 262.2165 | 0.4037
109.2294 | 0.8576 |  | 346.7814 | 0.1119 |  | 194.6312 | 0.8686 |  | 263.4939 | 0.2521 |  | 194.8044 | 0.5107 |  | 261.8239 | 0.4051
109.4639 | 0.8578 |  | 346.5314 | 0.1119 |  | 195.0091 | 0.8674 |  | 262.9212 | 0.2525 |  | 195.1753 | 0.5093 |  | 261.4274 | 0.408
109.4955 | 0.8572 |  | 346.3113 | 0.1121 |  | 195.4302 | 0.8662 |  | 262.5982 | 0.2528 |  | 195.601 | 0.5078 |  | 261.0291 | 0.4094
109.9674 | 0.8561 |  | 346.1824 | 0.1125 |  | 195.718 | 0.8652 |  | 262.1733 | 0.2531 |  | 196.0041 | 0.5064 |  | 260.5983 | 0.4123
110.1201 | 0.8559 |  | 345.9888 | 0.1124 |  | 196.2119 | 0.8637 |  | 261.78 | 0.2535 |  | 196.4391 | 0.505 |  | 260.1873 | 0.4137
110.1353 | 0.8564 |  | 345.8091 | 0.1118 |  | 196.7141 | 0.8625 |  | 261.3839 | 0.2538 |  | 196.8051 | 0.505 |  | 259.8478 | 0.4165
110.5201 | 0.8556 |  | 345.6807 | 0.1117 |  | 197.0387 | 0.8613 |  | 260.9983 | 0.2541 |  | 197.2431 | 0.5021 |  | 259.4553 | 0.418
110.6453 | 0.8548 |  | 345.3285 | 0.1114 |  | 197.4815 | 0.8599 |  | 260.4979 | 0.2544 |  | 197.6506 | 0.5021 |  | 259.0269 | 0.4194
111.0172 | 0.8539 |  | 345.245 | 0.1115 |  | 197.8646 | 0.8588 |  | 260.2277 | 0.2547 |  | 198.0874 | 0.5007 |  | 258.6474 | 0.4223
111.0785 | 0.8534 |  | 344.9597 | 0.1121 |  | 198.2165 | 0.8573 |  | 259.7559 | 0.255 |  | 198.4543 | 0.4993 |  | 258.2387 | 0.4237
111.4008 | 0.8534 |  | 344.767 | 0.1121 |  | 198.6945 | 0.8559 |  | 259.4469 | 0.2554 |  | 198.8353 | 0.4979 |  | 257.8208 | 0.4251
111.6721 | 0.853 |  | 344.5511 | 0.1121 |  | 199.2519 | 0.8539 |  | 259.0456 | 0.2557 |  | 199.2432 | 0.4964 |  | 257.4808 | 0.428
111.6176 | 0.8538 |  | 344.2319 | 0.1122 |  | 199.6161 | 0.8524 |  | 258.593 | 0.256 |  | 199.642 | 0.495 |  | 257.0449 | 0.4294
111.9214 | 0.8527 |  | 343.988 | 0.1124 |  | 200.0463 | 0.8512 |  | 258.2028 | 0.2563 |  | 200.0623 | 0.4936 |  | 256.6482 | 0.4308
112.1912 | 0.8524 |  | 343.8475 | 0.1121 |  | 200.3861 | 0.8497 |  | 257.801 | 0.2569 |  | 200.4316 | 0.4922 |  | 256.2509 | 0.4337
112.3643 | 0.8526 |  | 343.6414 | 0.1128 |  | 200.8686 | 0.8482 |  | 257.425 | 0.257 |  | 200.8544 | 0.4907 |  | 255.9085 | 0.4351
112.2728 | 0.852 |  | 343.4003 | 0.1126 |  | 201.273 | 0.8468 |  | 257.0407 | 0.2572 |  | 201.2759 | 0.4893 |  | 255.4857 | 0.4365
112.7455 | 0.8517 |  | 343.2008 | 0.1126 |  | 201.6704 | 0.8451 |  | 256.569 | 0.2575 |  | 201.6348 | 0.4893 |  | 255.0929 | 0.4394
112.9913 | 0.8509 |  | 343.0292 | 0.1125 |  | 202.1355 | 0.8436 |  | 256.2305 | 0.2579 |  | 202.0711 | 0.4879 |  | 254.6964 | 0.4408
113.1111 | 0.8508 |  | 342.785 | 0.1124 |  | 202.4985 | 0.842 |  | 255.9158 | 0.2582 |  | 202.4917 | 0.4864 |  | 254.2874 | 0.4422
113.5176 | 0.8499 |  | 342.6919 | 0.1125 |  | 202.851 | 0.8406 |  | 255.4453 | 0.2586 |  | 202.8953 | 0.485 |  | 253.901 | 0.4451
113.4569 | 0.8501 |  | 342.3959 | 0.1125 |  | 203.2552 | 0.8389 |  | 255.0314 | 0.2589 |  | 203.2722 | 0.4836 |  | 253.5094 | 0.4465
113.6888 | 0.8502 |  | 342.3431 | 0.1127 |  | 203.6822 | 0.8371 |  | 254.5093 | 0.2593 |  | 203.658 | 0.4822 |  | 253.1172 | 0.4479
113.9383 | 0.8503 |  | 342.0004 | 0.1126 |  | 204.0764 | 0.8357 |  | 254.0748 | 0.2596 |  | 204.2794 | 0.4807 |  | 252.7242 | 0.4494
114.2166 | 0.8499 |  | 341.8424 | 0.1128 |  | 204.5943 | 0.8341 |  | 253.6803 | 0.2599 |  | 204.6827 | 0.4793 |  | 252.2959 | 0.4522
114.4063 | 0.8485 |  | 341.6161 | 0.1125 |  | 205.0691 | 0.8318 |  | 253.2072 | 0.2603 |  | 205.093 | 0.4779 |  | 251.923 | 0.4536
114.5403 | 0.8492 |  | 341.405 | 0.1128 |  | 205.4498 | 0.8299 |  | 252.8887 | 0.2606 |  | 205.4633 | 0.4779 |  | 251.5195 | 0.4551
114.5466 | 0.8456 |  | 341.3122 | 0.1132 |  | 205.8312 | 0.8286 |  | 252.4102 | 0.2608 |  | 205.9087 | 0.4765 |  | 251.1044 | 0.4565
114.6831 | 0.8464 |  | 341.1671 | 0.113 |  | 206.2412 | 0.827 |  | 252.259 | 0.2611 |  | 206.2687 | 0.475 |  | 250.725 | 0.4579
115.2228 | 0.8455 |  | 340.8529 | 0.1128 |  | 206.8407 | 0.8253 |  | 251.7591 | 0.2615 |  | 206.7137 | 0.4736 |  | 250.3318 | 0.4608
115.6287 | 0.8452 |  | 340.7486 | 0.1128 |  | 206.9716 | 0.8241 |  | 251.2346 | 0.2617 |  | 207.2783 | 0.4722 |  | 249.7431 | 0.4636
115.5952 | 0.845 |  | 340.5397 | 0.1129 |  | 207.5915 | 0.8223 |  | 250.9321 | 0.2621 |  | 207.6936 | 0.4708 |  | 249.3266 | 0.465
115.7433 | 0.8446 |  | 340.4178 | 0.1126 |  | 207.9567 | 0.8208 |  | 250.5345 | 0.2624 |  | 208.1528 | 0.4693 |  | 248.9312 | 0.4665
115.8325 | 0.8447 |  | 340.1781 | 0.1128 |  | 208.3793 | 0.8194 |  | 250.0598 | 0.2627 |  | 208.4958 | 0.4693 |  | 248.5682 | 0.4679
116.3148 | 0.8442 |  | 339.9213 | 0.1129 |  | 208.7292 | 0.8175 |  | 249.6974 | 0.263 |  | 208.8761 | 0.4679 |  | 248.1703 | 0.4708
116.3072 | 0.8403 |  | 339.8037 | 0.1129 |  | 209.0232 | 0.8158 |  | 249.2926 | 0.2633 |  | 209.2894 | 0.4665 |  | 247.7708 | 0.4722
116.728 | 0.8401 |  | 339.5391 | 0.113 |  | 209.5802 | 0.814 |  | 248.6616 | 0.2638 |  | 209.7111 | 0.465 |  | 247.3512 | 0.4736
116.7722 | 0.84 |  | 339.3636 | 0.1131 |  | 209.8916 | 0.8124 |  | 248.2144 | 0.2641 |  | 210.0912 | 0.4636 |  | 246.9668 | 0.475
116.8722 | 0.8431 |  | 339.0617 | 0.113 |  | 210.4953 | 0.8113 |  | 248.0157 | 0.2643 |  | 210.5419 | 0.4636 |  | 246.3761 | 0.4779
117.1864 | 0.8409 |  | 338.7639 | 0.1134 |  | 210.6323 | 0.8099 |  | 247.5422 | 0.2646 |  | 210.94 | 0.4622 |  | 245.9596 | 0.4793
117.237 | 0.8425 |  | 338.7893 | 0.1131 |  | 211.0426 | 0.8086 |  | 247.175 | 0.265 |  | 211.343 | 0.4608 |  | 245.5778 | 0.4807
117.54 | 0.8415 |  | 338.4062 | 0.1132 |  | 211.5982 | 0.807 |  | 246.712 | 0.2653 |  | 211.7544 | 0.4593 |  | 245.1613 | 0.4822
117.557 | 0.8401 |  | 338.2762 | 0.1133 |  | 211.9272 | 0.8054 |  | 246.3262 | 0.2656 |  | 212.1907 | 0.4593 |  | 244.7783 | 0.485
118.028 | 0.8383 |  | 338.195 | 0.1135 |  | 212.4013 | 0.8038 |  | 245.9434 | 0.2659 |  | 212.5211 | 0.4579 |  | 244.353 | 0.4864
118.1425 | 0.8382 |  | 337.8924 | 0.1135 |  | 212.7314 | 0.802 |  | 245.6236 | 0.2663 |  | 212.9377 | 0.4565 |  | 244.0017 | 0.4879
118.4702 | 0.8375 |  | 337.6312 | 0.1137 |  | 213.0971 | 0.8007 |  | 245.2164 | 0.2665 |  | 213.3652 | 0.4551 |  | 243.6061 | 0.4893
118.6736 | 0.8397 |  | 337.5361 | 0.1135 |  | 213.5773 | 0.7992 |  | 244.7592 | 0.2669 |  | 213.7607 | 0.4551 |  | 243.2059 | 0.4907
118.8514 | 0.8385 |  | 337.2919 | 0.1138 |  | 214.0262 | 0.7977 |  | 244.337 | 0.2671 |  | 214.165 | 0.4536 |  | 242.7944 | 0.4922
118.9161 | 0.8371 |  | 337.1728 | 0.1133 |  | 214.3542 | 0.7956 |  | 243.923 | 0.2675 |  | 214.5557 | 0.4522 |  | 242.441 | 0.495
119.0783 | 0.8367 |  | 336.8891 | 0.1137 |  | 214.7094 | 0.7942 |  | 243.6281 | 0.2678 |  | 214.9194 | 0.4508 |  | 242.0187 | 0.4964
119.3145 | 0.8379 |  | 336.684 | 0.1136 |  | 215.1895 | 0.7922 |  | 243.1963 | 0.268 |  | 215.3616 | 0.4508 |  | 241.6212 | 0.4979
119.6801 | 0.8364 |  | 336.5162 | 0.1136 |  | 215.5394 | 0.7915 |  | 242.7946 | 0.2683 |  | 215.7615 | 0.4494 |  | 241.2244 | 0.4993
119.7668 | 0.8377 |  | 336.274 | 0.1137 |  | 215.9538 | 0.7899 |  | 242.4149 | 0.2687 |  | 216.1762 | 0.4479 |  | 240.8313 | 0.5007
119.8807 | 0.8355 |  | 336.1259 | 0.1134 |  | 216.2829 | 0.7884 |  | 242.0182 | 0.2689 |  | 216.5689 | 0.4479 |  | 240.4151 | 0.5021
120.3094 | 0.8359 |  | 335.8854 | 0.1135 |  | 216.9327 | 0.7867 |  | 241.6031 | 0.2691 |  | 216.9996 | 0.4465 |  | 240.0376 | 0.5036
120.4773 | 0.8339 |  | 335.7347 | 0.1136 |  | 217.0812 | 0.7852 |  | 241.2556 | 0.2695 |  | 217.3851 | 0.4451 |  | 239.6636 | 0.5064
120.4524 | 0.8345 |  | 335.5795 | 0.1136 |  | 217.6078 | 0.7841 |  | 240.8655 | 0.2697 |  | 217.7867 | 0.4451 |  | 239.2692 | 0.5078
120.7335 | 0.8345 |  | 335.3456 | 0.1139 |  | 217.9732 | 0.7826 |  | 240.5026 | 0.2702 |  | 218.1862 | 0.4437 |  | 238.8423 | 0.5093
121.1166 | 0.8348 |  | 335.1025 | 0.1139 |  | 218.3943 | 0.7809 |  | 239.993 | 0.2704 |  | 218.5997 | 0.4422 |  | 238.4626 | 0.5107
121.1322 | 0.8348 |  | 334.95 | 0.1142 |  | 218.896 | 0.7802 |  | 239.5824 | 0.2705 |  | 219.009 | 0.4422 |  | 238.0894 | 0.5121
121.3317 | 0.8332 |  | 334.773 | 0.1144 |  | 219.1974 | 0.7791 |  | 239.2142 | 0.2708 |  | 219.4117 | 0.4408 |  | 237.687 | 0.5136
121.7467 | 0.8334 |  | 334.4855 | 0.1142 |  | 219.8601 | 0.7777 |  | 238.7964 | 0.271 |  | 219.804 | 0.4394 |  | 237.2233 | 0.515
121.7851 | 0.8337 |  | 334.2162 | 0.114 |  | 220.1751 | 0.7764 |  | 238.4701 | 0.2718 |  | 220.1777 | 0.4379 |  | 236.8396 | 0.5164
122.0291 | 0.8312 |  | 333.9991 | 0.1135 |  | 220.583 | 0.7752 |  | 238.026 | 0.2719 |  | 220.5991 | 0.4379 |  | 236.4696 | 0.5178
122.1147 | 0.8303 |  | 333.803 | 0.1141 |  | 221.0099 | 0.7741 |  | 237.6087 | 0.2721 |  | 220.9979 | 0.4365 |  | 236.0468 | 0.5207
122.5406 | 0.8302 |  | 333.6071 | 0.1138 |  | 221.3926 | 0.7728 |  | 237.1475 | 0.2722 |  | 221.4154 | 0.4351 |  | 235.6924 | 0.5221
122.504 | 0.8295 |  | 333.3913 | 0.1141 |  | 221.7347 | 0.7715 |  | 236.7285 | 0.2724 |  | 221.7804 | 0.4351 |  | 235.2635 | 0.5235
122.8033 | 0.8297 |  | 333.2333 | 0.1144 |  | 222.2774 | 0.7702 |  | 236.5361 | 0.2728 |  | 222.1737 | 0.4337 |  | 234.8273 | 0.525
122.998 | 0.828 |  | 333.0238 | 0.1144 |  | 222.5893 | 0.7689 |  | 236.0706 | 0.2733 |  | 222.649 | 0.4322 |  | 234.4784 | 0.5264
123.3096 | 0.8278 |  | 332.8708 | 0.1143 |  | 222.9931 | 0.7676 |  | 235.6227 | 0.2734 |  | 223.0297 | 0.4322 |  | 234.0519 | 0.5278
123.3822 | 0.8274 |  | 332.6671 | 0.1147 |  | 223.4117 | 0.7663 |  | 235.2487 | 0.2738 |  | 223.4141 | 0.4308 |  | 233.6392 | 0.5292
123.6701 | 0.8269 |  | 332.3893 | 0.1143 |  | 223.7434 | 0.765 |  | 234.8762 | 0.274 |  | 223.83 | 0.4294 |  | 233.3057 | 0.5307
123.8181 | 0.8267 |  | 332.2657 | 0.1145 |  | 224.2364 | 0.7635 |  | 234.2356 | 0.2748 |  | 224.2404 | 0.4294 |  | 232.8573 | 0.5321
123.9003 | 0.8266 |  | 332.0376 | 0.1139 |  | 224.5977 | 0.7624 |  | 233.8639 | 0.2752 |  | 224.8423 | 0.428 |  | 232.4777 | 0.5335
124.2061 | 0.827 |  | 331.9323 | 0.114 |  | 225.0171 | 0.7612 |  | 233.4397 | 0.2757 |  | 225.2403 | 0.4265 |  | 232.0449 | 0.535
124.4342 | 0.826 |  | 331.5801 | 0.1138 |  | 225.5356 | 0.7596 |  | 233.0475 | 0.2751 |  | 225.6565 | 0.4251 |  | 231.6685 | 0.5378
124.5457 | 0.8262 |  | 331.4918 | 0.1138 |  | 226.0167 | 0.7585 |  | 232.6329 | 0.2759 |  | 226.0148 | 0.4251 |  | 231.252 | 0.5392
124.8306 | 0.826 |  | 331.2719 | 0.1137 |  | 226.4094 | 0.7572 |  | 232.2256 | 0.2758 |  | 226.4421 | 0.4237 |  | 230.8544 | 0.5407
124.8378 | 0.8253 |  | 331.1453 | 0.115 |  | 226.8644 | 0.756 |  | 231.8653 | 0.2762 |  | 226.8397 | 0.4223 |  | 230.459 | 0.5421
125.1844 | 0.8217 |  | 330.8685 | 0.1144 |  | 227.1854 | 0.7548 |  | 231.3807 | 0.277 |  | 227.2269 | 0.4223 |  | 230.0716 | 0.5435
125.3997 | 0.8208 |  | 330.7747 | 0.1146 |  | 227.7333 | 0.7538 |  | 231.0423 | 0.2767 |  | 227.8459 | 0.4208 |  | 229.4406 | 0.5449
125.661 | 0.8199 |  | 330.4924 | 0.114 |  | 227.9979 | 0.7525 |  | 230.6516 | 0.2773 |  | 228.2432 | 0.4194 |  | 229.0679 | 0.5464
125.951 | 0.8201 |  | 330.3703 | 0.1139 |  | 228.4274 | 0.7515 |  | 230.2013 | 0.277 |  | 228.6621 | 0.418 |  | 228.6342 | 0.5478
126.1599 | 0.8201 |  | 330.0703 | 0.1147 |  | 228.8195 | 0.7504 |  | 229.8665 | 0.2776 |  | 229.0759 | 0.418 |  | 228.2768 | 0.5492
126.2401 | 0.8198 |  | 329.9602 | 0.1147 |  | 229.1979 | 0.7493 |  | 229.3771 | 0.2785 |  | 229.4764 | 0.4165 |  | 227.8397 | 0.5506
126.4968 | 0.8198 |  | 329.7464 | 0.1147 |  | 229.6741 | 0.748 |  | 229.0013 | 0.278 |  | 229.8635 | 0.4151 |  | 227.4876 | 0.5521
126.6374 | 0.8191 |  | 329.5742 | 0.1148 |  | 229.9359 | 0.7473 |  | 228.4152 | 0.2787 |  | 230.305 | 0.4137 |  | 227.0948 | 0.5535
127.0866 | 0.8176 |  | 329.402 | 0.1151 |  | 230.4414 | 0.7463 |  | 228.0196 | 0.2788 |  | 230.6598 | 0.4137 |  | 226.6273 | 0.5549
126.8568 | 0.8172 |  | 328.9675 | 0.1153 |  | 230.9023 | 0.7452 |  | 227.652 | 0.2794 |  | 231.0827 | 0.4123 |  | 226.0327 | 0.5578
127.2814 | 0.8169 |  | 328.8593 | 0.1154 |  | 231.3017 | 0.7441 |  | 227.2321 | 0.2792 |  | 231.4921 | 0.4108 |  | 225.6879 | 0.5592
127.3597 | 0.8176 |  | 328.7319 | 0.1151 |  | 231.7079 | 0.7436 |  | 226.6876 | 0.2798 |  | 231.9257 | 0.4108 |  | 225.2369 | 0.5606
127.6176 | 0.8165 |  | 328.3114 | 0.1148 |  | 232.14 | 0.7425 |  | 226.327 | 0.28 |  | 232.3103 | 0.4094 |  | 224.8528 | 0.5621
127.9348 | 0.8162 |  | 328.3035 | 0.1151 |  | 232.5015 | 0.7415 |  | 226.0361 | 0.2802 |  | 232.6756 | 0.408 |  | 224.5219 | 0.5635
128.0846 | 0.8153 |  | 328.0823 | 0.1151 |  | 232.8327 | 0.7407 |  | 225.5552 | 0.2808 |  | 233.1008 | 0.408 |  | 224.0712 | 0.5649
128.1042 | 0.8152 |  | 327.9812 | 0.1154 |  | 233.17 | 0.7398 |  | 225.2735 | 0.2808 |  | 233.4914 | 0.4066 |  | 223.7074 | 0.5663
128.3497 | 0.8148 |  | 327.7146 | 0.1154 |  | 233.6606 | 0.7387 |  | 224.8959 | 0.2813 |  | 233.881 | 0.4051 |  | 223.2868 | 0.5678
128.4769 | 0.8142 |  | 327.5307 | 0.1157 |  | 234.1006 | 0.7379 |  | 224.472 | 0.2815 |  | 234.2919 | 0.4051 |  | 222.8795 | 0.5692
128.7586 | 0.8139 |  | 327.3215 | 0.1156 |  | 234.6068 | 0.737 |  | 224.0598 | 0.282 |  | 234.7336 | 0.4037 |  | 222.4768 | 0.5706
128.92 | 0.8136 |  | 327.0906 | 0.1149 |  | 234.8243 | 0.7363 |  | 223.6345 | 0.2819 |  | 235.1195 | 0.4023 |  | 222.1215 | 0.572
129.2492 | 0.8126 |  | 326.9089 | 0.1151 |  | 235.1837 | 0.7354 |  | 223.2492 | 0.2822 |  | 235.5424 | 0.4009 |  | 221.6833 | 0.5735
129.5055 | 0.8118 |  | 326.7112 | 0.1152 |  | 235.6948 | 0.7346 |  | 222.8658 | 0.283 |  | 235.9273 | 0.4009 |  | 221.2995 | 0.5749
129.5545 | 0.8116 |  | 326.5132 | 0.1153 |  | 236.0496 | 0.7338 |  | 222.5526 | 0.2828 |  | 236.3483 | 0.3994 |  | 220.9194 | 0.5763
129.8567 | 0.8106 |  | 326.3618 | 0.1153 |  | 236.4869 | 0.7328 |  | 222.1142 | 0.283 |  | 236.7661 | 0.398 |  | 220.5061 | 0.5777
130.0923 | 0.8104 |  | 326.098 | 0.1152 |  | 236.7986 | 0.7323 |  | 221.6432 | 0.2833 |  | 237.1394 | 0.398 |  | 220.1037 | 0.5792
130.3516 | 0.809 |  | 325.9191 | 0.1154 |  | 237.299 | 0.7313 |  | 221.2984 | 0.2838 |  | 237.5701 | 0.3966 |  | 219.6894 | 0.5806
130.674 | 0.8088 |  | 325.8229 | 0.1153 |  | 237.7145 | 0.7302 |  | 220.7469 | 0.2836 |  | 237.9736 | 0.3951 |  | 219.3085 | 0.5806
130.8763 | 0.8085 |  | 325.5381 | 0.1155 |  | 238.2382 | 0.7298 |  | 220.4821 | 0.2841 |  | 238.3205 | 0.3951 |  | 218.868 | 0.5835
130.957 | 0.8077 |  | 325.33 | 0.1153 |  | 238.4952 | 0.7291 |  | 220.0522 | 0.2842 |  | 238.7571 | 0.3937 |  | 218.498 | 0.5849
131.1404 | 0.8075 |  | 325.1993 | 0.1154 |  | 238.9273 | 0.7281 |  | 219.5839 | 0.2843 |  | 239.1597 | 0.3923 |  | 218.0891 | 0.5849
131.2892 | 0.807 |  | 324.9702 | 0.1157 |  | 239.3138 | 0.7273 |  | 219.319 | 0.2847 |  | 239.5638 | 0.3923 |  | 217.7083 | 0.5863
131.3998 | 0.8063 |  | 324.8035 | 0.1156 |  | 239.7238 | 0.7268 |  | 218.8914 | 0.2851 |  | 239.9525 | 0.3909 |  | 217.2785 | 0.5877
131.8394 | 0.8063 |  | 324.6274 | 0.1162 |  | 240.3191 | 0.7258 |  | 218.4872 | 0.2852 |  | 240.3737 | 0.3894 |  | 216.8996 | 0.5892
132.1426 | 0.8058 |  | 324.1767 | 0.1162 |  | 240.7471 | 0.7249 |  | 218.0944 | 0.2858 |  | 240.7573 | 0.3894 |  | 216.5318 | 0.5906
132.0679 | 0.8036 |  | 323.9746 | 0.1164 |  | 241.1472 | 0.7242 |  | 217.6487 | 0.2858 |  | 241.188 | 0.388 |  | 216.098 | 0.592
132.2646 | 0.8035 |  | 323.778 | 0.1162 |  | 241.5967 | 0.7235 |  | 217.2688 | 0.2862 |  | 241.58 | 0.3866 |  | 215.6961 | 0.5934
132.5169 | 0.8035 |  | 323.6382 | 0.1162 |  | 242.0475 | 0.7227 |  | 216.9456 | 0.2862 |  | 241.9927 | 0.3866 |  | 215.2977 | 0.5949
132.8777 | 0.8025 |  | 323.4002 | 0.1166 |  | 242.2719 | 0.722 |  | 216.3506 | 0.2867 |  | 242.3572 | 0.3852 |  | 214.873 | 0.5963
133.0513 | 0.8015 |  | 323.2615 | 0.1166 |  | 242.6984 | 0.7215 |  | 216.0797 | 0.2867 |  | 242.7766 | 0.3852 |  | 214.5114 | 0.5977
133.2082 | 0.8018 |  | 323.0579 | 0.1163 |  | 243.1138 | 0.7208 |  | 215.7648 | 0.287 |  | 243.2172 | 0.3852 |  | 214.1213 | 0.5991
133.2412 | 0.8041 |  | 322.752 | 0.1158 |  | 243.5929 | 0.7201 |  | 215.3502 | 0.2872 |  | 243.6094 | 0.3837 |  | 213.6935 | 0.6006
133.4837 | 0.8041 |  | 322.6661 | 0.1164 |  | 243.9504 | 0.7195 |  | 214.9511 | 0.287 |  | 243.9741 | 0.3837 |  | 213.3335 | 0.602
133.9132 | 0.8028 |  | 322.3452 | 0.1166 |  | 244.3582 | 0.7188 |  | 214.408 | 0.2878 |  | 244.3926 | 0.3823 |  | 212.931 | 0.6034
133.9559 | 0.8013 |  | 322.3127 | 0.1163 |  | 244.7919 | 0.7181 |  | 214.0079 | 0.2885 |  | 244.7913 | 0.3823 |  | 212.5112 | 0.6049
134.117 | 0.8011 |  | 322.0773 | 0.1169 |  | 245.2014 | 0.7175 |  | 213.5087 | 0.2883 |  | 245.3924 | 0.3809 |  | 212.1177 | 0.6063
134.3337 | 0.7998 |  | 321.8195 | 0.1167 |  | 245.5456 | 0.7169 |  | 213.0691 | 0.2886 |  | 245.778 | 0.3809 |  | 211.7162 | 0.6077
134.6029 | 0.8022 |  | 321.7046 | 0.1163 |  | 246.131 | 0.7158 |  | 212.7747 | 0.289 |  | 246.1968 | 0.3795 |  | 211.3076 | 0.6077
134.9123 | 0.801 |  | 321.4764 | 0.1168 |  | 246.6528 | 0.715 |  | 212.17 | 0.2894 |  | 246.6215 | 0.3795 |  | 210.9321 | 0.6091
135.0472 | 0.7999 |  | 321.2652 | 0.1165 |  | 246.9664 | 0.7145 |  | 211.95 | 0.2893 |  | 247.0342 | 0.378 |  | 210.5049 | 0.6106
135.1631 | 0.8009 |  | 321.1246 | 0.1165 |  | 247.2997 | 0.7141 |  | 211.5588 | 0.2897 |  | 247.4128 | 0.378 |  | 210.1222 | 0.612
135.2226 | 0.7977 |  | 320.8776 | 0.1168 |  | 247.7574 | 0.7135 |  | 210.9819 | 0.2899 |  | 247.8151 | 0.3766 |  | 209.7219 | 0.6134
135.6844 | 0.7993 |  | 320.6787 | 0.1172 |  | 248.2189 | 0.7129 |  | 210.7155 | 0.2901 |  | 248.4423 | 0.3766 |  | 209.1065 | 0.6148
135.8434 | 0.7992 |  | 320.494 | 0.1173 |  | 248.6027 | 0.7125 |  | 210.3092 | 0.2903 |  | 248.8124 | 0.3752 |  | 208.7243 | 0.6163
136.1726 | 0.7985 |  | 320.2369 | 0.117 |  | 249.0172 | 0.7119 |  | 209.9995 | 0.2908 |  | 249.2064 | 0.3752 |  | 208.298 | 0.6177
136.2618 | 0.7968 |  | 320.1667 | 0.1172 |  | 249.3391 | 0.7112 |  | 209.5067 | 0.2907 |  | 249.6223 | 0.3738 |  | 207.9357 | 0.6191
136.3914 | 0.7975 |  | 319.9026 | 0.1175 |  | 249.7347 | 0.7107 |  | 209.0736 | 0.2909 |  | 250.0154 | 0.3738 |  | 207.5476 | 0.6205
136.5699 | 0.7978 |  | 319.6492 | 0.1173 |  | 250.132 | 0.7101 |  | 208.618 | 0.291 |  | 250.4474 | 0.3723 |  | 207.1115 | 0.622
136.751 | 0.7969 |  | 319.5977 | 0.1174 |  | 250.5794 | 0.7093 |  | 208.0966 | 0.2916 |  | 250.793 | 0.3723 |  | 206.7627 | 0.6234
137.0484 | 0.7961 |  | 319.2924 | 0.1172 |  | 251.0352 | 0.709 |  | 207.7971 | 0.2918 |  | 251.2511 | 0.3709 |  | 206.3024 | 0.6248
137.138 | 0.7958 |  | 318.8932 | 0.1174 |  | 251.4442 | 0.7085 |  | 207.2806 | 0.2921 |  | 251.6097 | 0.3709 |  | 205.7174 | 0.6262
137.4224 | 0.7948 |  | 318.8171 | 0.1175 |  | 251.8656 | 0.708 |  | 206.9316 | 0.2924 |  | 252.0095 | 0.3695 |  | 205.3279 | 0.6277
137.6351 | 0.7961 |  | 318.7012 | 0.1174 |  | 252.2155 | 0.7074 |  | 206.514 | 0.2931 |  | 252.4293 | 0.3695 |  | 204.936 | 0.6291
137.8938 | 0.7944 |  | 318.4782 | 0.1179 |  | 252.5144 | 0.7071 |  | 206.1071 | 0.2927 |  | 252.8292 | 0.3695 |  | 204.4993 | 0.6305
137.9096 | 0.794 |  | 318.3136 | 0.1177 |  | 252.9656 | 0.7063 |  | 205.6971 | 0.293 |  | 253.2352 | 0.368 |  | 204.113 | 0.632
138.2521 | 0.7956 |  | 318.0561 | 0.1179 |  | 253.4743 | 0.706 |  | 205.2697 | 0.2932 |  | 253.6555 | 0.3666 |  | 203.7292 | 0.6334
138.289 | 0.7949 |  | 317.8858 | 0.1181 |  | 253.7908 | 0.7057 |  | 204.9208 | 0.2937 |  | 254.0496 | 0.3666 |  | 203.3418 | 0.6334
138.4844 | 0.7932 |  | 317.6832 | 0.1181 |  | 254.2112 | 0.7051 |  | 204.5537 | 0.2937 |  | 254.4294 | 0.3652 |  | 202.9227 | 0.6348
138.7739 | 0.7937 |  | 317.4454 | 0.1184 |  | 254.6116 | 0.7046 |  | 204.1416 | 0.2941 |  | 254.8385 | 0.3652 |  | 202.5291 | 0.6362
139.1125 | 0.7937 |  | 317.3426 | 0.1187 |  | 255.0405 | 0.7043 |  | 203.7018 | 0.2942 |  | 255.2669 | 0.3638 |  | 202.1775 | 0.6377
139.324 | 0.7902 |  | 316.9845 | 0.1188 |  | 255.3648 | 0.7035 |  | 203.3121 | 0.2944 |  | 255.6486 | 0.3623 |  | 201.7014 | 0.6391
139.4869 | 0.7914 |  | 316.855 | 0.1192 |  | 255.8754 | 0.7028 |  | 202.8488 | 0.2947 |  | 256.0449 | 0.3623 |  | 201.3398 | 0.6405
139.6319 | 0.7884 |  | 316.726 | 0.1195 |  | 256.2318 | 0.7029 |  | 202.4922 | 0.2952 |  | 256.441 | 0.3609 |  | 200.9353 | 0.6419
139.766 | 0.791 |  | 316.6337 | 0.1196 |  | 256.6857 | 0.7022 |  | 202.198 | 0.2953 |  | 256.812 | 0.3609 |  | 200.5493 | 0.6419
139.9391 | 0.7928 |  | 316.4045 | 0.12 |  | 257.0291 | 0.7019 |  | 201.6371 | 0.2954 |  | 257.2479 | 0.3595 |  | 200.1158 | 0.6434
140.1934 | 0.7919 |  | 316.1632 | 0.1204 |  | 257.629 | 0.7018 |  | 201.3106 | 0.2957 |  | 257.6869 | 0.3595 |  | 199.7346 | 0.6448
140.4773 | 0.7879 |  | 315.8981 | 0.1216 |  | 257.8635 | 0.7016 |  | 200.9057 | 0.2964 |  | 258.0638 | 0.3581 |  | 199.3374 | 0.6462
140.571 | 0.7892 |  | 315.7261 | 0.1226 |  | 258.3118 | 0.701 |  | 200.5503 | 0.2968 |  | 258.4534 | 0.3566 |  | 198.9305 | 0.6476
140.8698 | 0.7891 |  | 315.5062 | 0.1236 |  | 258.6761 | 0.7006 |  | 200.0759 | 0.2966 |  | 258.884 | 0.3566 |  | 198.5378 | 0.6491
141.1788 | 0.7894 |  | 315.3021 | 0.1244 |  | 258.9825 | 0.7008 |  | 199.6652 | 0.297 |  | 259.3002 | 0.3552 |  | 198.1385 | 0.6505
141.4527 | 0.789 |  | 315.2133 | 0.1257 |  | 259.4777 | 0.7002 |  | 199.3523 | 0.2971 |  | 259.6555 | 0.3552 |  | 197.7259 | 0.6505
141.6045 | 0.7887 |  | 314.941 | 0.1266 |  | 259.9456 | 0.7001 |  | 198.9433 | 0.2971 |  | 260.071 | 0.3538 |  | 197.3598 | 0.6519
141.5647 | 0.7887 |  | 314.7592 | 0.1277 |  | 260.3203 | 0.6998 |  | 198.5513 | 0.2974 |  | 260.5057 | 0.3524 |  | 196.9559 | 0.6534
141.8412 | 0.7879 |  | 314.506 | 0.1283 |  | 260.8585 | 0.6991 |  | 198.0168 | 0.2975 |  | 260.8885 | 0.3524 |  | 196.5483 | 0.6548
142.0817 | 0.7882 |  | 314.1902 | 0.1308 |  | 261.3076 | 0.6991 |  | 197.6725 | 0.2978 |  | 261.2643 | 0.3509 |  | 196.1445 | 0.6562
142.2482 | 0.7864 |  | 314.014 | 0.1322 |  | 261.6633 | 0.6986 |  | 197.2861 | 0.2982 |  | 261.6821 | 0.3495 |  | 195.7337 | 0.6576
142.5094 | 0.784 |  | 313.8437 | 0.1329 |  | 262.091 | 0.6981 |  | 196.8927 | 0.2982 |  | 262.0808 | 0.3495 |  | 195.3418 | 0.6591
142.5383 | 0.7836 |  | 313.6559 | 0.1335 |  | 262.4186 | 0.6979 |  | 196.4594 | 0.2987 |  | 262.5021 | 0.3481 |  | 194.9722 | 0.6591
142.7934 | 0.7838 |  | 313.4519 | 0.1346 |  | 262.8922 | 0.6977 |  | 196.0248 | 0.299 |  | 262.9209 | 0.3466 |  | 194.5411 | 0.6605
143.0688 | 0.7838 |  | 313.1335 | 0.1341 |  | 263.3267 | 0.6976 |  | 195.7703 | 0.2992 |  | 263.2694 | 0.3466 |  | 194.1599 | 0.6619
143.1659 | 0.7836 |  | 313.0843 | 0.1346 |  | 263.6839 | 0.6973 |  | 195.3122 | 0.2992 |  | 263.6907 | 0.3452 |  | 193.7108 | 0.6633
143.5603 | 0.7836 |  | 312.8901 | 0.1357 |  | 264.1287 | 0.6971 |  | 194.9301 | 0.2996 |  | 264.0889 | 0.3438 |  | 193.3758 | 0.6648
143.7015 | 0.7828 |  | 312.5831 | 0.1359 |  | 264.5309 | 0.6964 |  | 194.6732 | 0.2998 |  | 264.4843 | 0.3438 |  | 192.9272 | 0.6648
143.8626 | 0.7811 |  | 312.5163 | 0.1369 |  | 264.8503 | 0.6966 |  | 194.1432 | 0.3001 |  | 264.8399 | 0.3424 |  | 192.5067 | 0.6662
144.0559 | 0.7814 |  | 312.3775 | 0.1376 |  | 265.2131 | 0.696 |  | 193.5496 | 0.3005 |  | 265.2823 | 0.3424 |  | 192.148 | 0.6676
144.2755 | 0.779 |  | 312.0952 | 0.1379 |  | 265.5692 | 0.696 |  | 193.1149 | 0.3006 |  | 265.9053 | 0.3409 |  | 191.7653 | 0.669
144.547 | 0.779 |  | 311.9493 | 0.1387 |  | 266.0461 | 0.6955 |  | 192.7125 | 0.3009 |  | 266.2826 | 0.3395 |  | 191.3622 | 0.6705
144.6215 | 0.7794 |  | 311.2549 | 0.1413 |  | 266.7228 | 0.6951 |  | 192.3035 | 0.3006 |  | 266.6732 | 0.3381 |  | 190.9461 | 0.6719
144.9037 | 0.7795 |  | 311.0774 | 0.1414 |  | 267.0626 | 0.695 |  | 191.8606 | 0.3012 |  | 267.1249 | 0.3381 |  | 190.5154 | 0.6733
145.0147 | 0.7795 |  | 310.9606 | 0.1419 |  | 267.4948 | 0.6948 |  | 191.4587 | 0.3015 |  | 267.5344 | 0.3367 |  | 190.1871 | 0.6733
145.1975 | 0.7792 |  | 310.7204 | 0.1427 |  | 267.8592 | 0.6951 |  | 191.0869 | 0.3017 |  | 267.8806 | 0.3352 |  | 189.7512 | 0.6748
145.6216 | 0.7763 |  | 310.4608 | 0.1431 |  | 268.3262 | 0.6947 |  | 190.6882 | 0.302 |  | 268.2805 | 0.3352 |  | 189.3371 | 0.6762
145.8102 | 0.7765 |  | 310.3556 | 0.1438 |  | 268.6647 | 0.6946 |  | 190.3331 | 0.3022 |  | 268.9279 | 0.3338 |  | 188.7725 | 0.6776
145.8829 | 0.781 |  | 310.0801 | 0.1445 |  | 269.0334 | 0.6945 |  | 189.9955 | 0.3024 |  | 269.3415 | 0.3324 |  | 188.3384 | 0.679
146.1057 | 0.7821 |  | 309.8781 | 0.1449 |  | 269.5414 | 0.6943 |  | 189.516 | 0.3025 |  | 269.6812 | 0.3324 |  | 187.9457 | 0.6805
146.2682 | 0.7812 |  | 309.7604 | 0.1454 |  | 269.9595 | 0.6942 |  | 189.1924 | 0.3028 |  | 270.1702 | 0.331 |  | 187.5248 | 0.6819
146.5125 | 0.7814 |  | 309.598 | 0.1463 |  | 270.3783 | 0.6939 |  | 188.8266 | 0.3029 |  | 270.5227 | 0.3295 |  | 187.1602 | 0.6833
146.5734 | 0.7804 |  | 309.351 | 0.1471 |  | 270.6819 | 0.6939 |  | 188.3341 | 0.3034 |  | 270.8972 | 0.3295 |  | 186.769 | 0.6833
146.9509 | 0.7787 |  | 309.1202 | 0.1477 |  | 271.1077 | 0.6939 |  | 187.7686 | 0.3034 |  | 271.3339 | 0.3281 |  | 186.3437 | 0.6847
147.318 | 0.7781 |  | 308.8168 | 0.1494 |  | 271.5688 | 0.6938 |  | 187.3427 | 0.3037 |  | 271.7427 | 0.3267 |  | 185.9519 | 0.6862
147.3001 | 0.7772 |  | 308.6855 | 0.1502 |  | 271.9224 | 0.6935 |  | 186.9011 | 0.3045 |  | 272.1575 | 0.3252 |  | 185.3815 | 0.6876
147.5355 | 0.7775 |  | 308.5729 | 0.151 |  | 272.3715 | 0.6937 |  | 186.3778 | 0.3045 |  | 272.5504 | 0.3252 |  | 184.9726 | 0.689
147.6441 | 0.777 |  | 308.3671 | 0.1517 |  | 272.7302 | 0.6937 |  | 186.1211 | 0.3048 |  | 272.9552 | 0.3238 |  | 184.5161 | 0.6904
147.8422 | 0.7739 |  | 308.1364 | 0.1529 |  | 273.138 | 0.6936 |  | 185.6705 | 0.3048 |  | 273.3546 | 0.3224 |  | 184.1643 | 0.6904
148.1457 | 0.774 |  | 307.8875 | 0.1544 |  | 273.5819 | 0.6935 |  | 185.4077 | 0.3055 |  | 273.7331 | 0.3224 |  | 183.7453 | 0.6919
148.3435 | 0.774 |  | 307.6253 | 0.1556 |  | 273.9277 | 0.6933 |  | 184.9532 | 0.3052 |  | 274.1412 | 0.321 |  | 183.3804 | 0.6933
148.4654 | 0.7739 |  | 307.5477 | 0.1568 |  | 274.4183 | 0.6933 |  | 184.5388 | 0.3052 |  | 274.5472 | 0.3195 |  | 182.9453 | 0.6947
148.647 | 0.7733 |  | 307.3411 | 0.1587 |  | 274.745 | 0.693 |  | 184.0842 | 0.3056 |  | 274.9815 | 0.3181 |  | 182.5514 | 0.6961
148.9639 | 0.7709 |  | 307.1074 | 0.1605 |  | 275.1801 | 0.6927 |  | 183.7059 | 0.3056 |  | 275.3471 | 0.3181 |  | 182.1404 | 0.6976
149.0948 | 0.7715 |  | 306.9044 | 0.1621 |  | 275.5402 | 0.6924 |  | 183.3288 | 0.3059 |  | 275.7748 | 0.3167 |  | 181.7813 | 0.6976
149.3131 | 0.771 |  | 306.7125 | 0.1638 |  | 276.0039 | 0.6922 |  | 182.9935 | 0.3067 |  | 276.1245 | 0.3153 |  | 181.3621 | 0.699
149.4535 | 0.7698 |  | 306.5038 | 0.1655 |  | 276.3099 | 0.6918 |  | 182.5501 | 0.3069 |  | 276.5479 | 0.3153 |  | 180.9807 | 0.7004
149.6695 | 0.7677 |  | 306.3709 | 0.1672 |  | 276.7923 | 0.6917 |  | 182.173 | 0.3067 |  | 276.9631 | 0.3138 |  | 180.5498 | 0.7019
149.862 | 0.7678 |  | 306.0956 | 0.169 |  | 277.1827 | 0.6917 |  | 181.7303 | 0.3079 |  | 277.393 | 0.3124 |  | 180.1857 | 0.7033
149.7977 | 0.7686 |  | 305.9272 | 0.1702 |  | 277.5075 | 0.6917 |  | 181.3019 | 0.3071 |  | 277.7585 | 0.311 |  | 179.7833 | 0.7033
150.184 | 0.7697 |  | 305.8116 | 0.172 |  | 277.993 | 0.6912 |  | 180.9089 | 0.3074 |  | 278.1708 | 0.311 |  | 179.3648 | 0.7047
150.7342 | 0.7703 |  | 305.4933 | 0.1744 |  | 278.4634 | 0.6908 |  | 180.5157 | 0.3078 |  | 278.5845 | 0.3096 |  | 178.959 | 0.7061
150.9591 | 0.7716 |  | 305.3958 | 0.1763 |  | 278.8317 | 0.6907 |  | 180.2072 | 0.3083 |  | 278.942 | 0.3081 |  | 178.5821 | 0.7076
150.9554 | 0.7645 |  | 305.1761 | 0.1781 |  | 279.1647 | 0.6906 |  | 179.8313 | 0.3083 |  | 279.3682 | 0.3067 |  | 178.1672 | 0.7076
151.2678 | 0.7665 |  | 304.9517 | 0.1797 |  | 279.6736 | 0.6901 |  | 179.2943 | 0.3085 |  | 279.7903 | 0.3067 |  | 177.755 | 0.709
151.4995 | 0.7693 |  | 304.791 | 0.1816 |  | 279.9596 | 0.6897 |  | 178.9874 | 0.3084 |  | 280.1959 | 0.3053 |  | 177.3778 | 0.7104
151.7098 | 0.766 |  | 304.5912 | 0.1838 |  | 280.379 | 0.6888 |  | 178.5164 | 0.3087 |  | 280.5623 | 0.3039 |  | 176.9691 | 0.7118
151.5263 | 0.7637 |  | 304.2988 | 0.1875 |  | 280.7575 | 0.6871 |  | 178.1139 | 0.309 |  | 280.9931 | 0.3039 |  | 176.5623 | 0.7118
151.9153 | 0.7623 |  | 304.0109 | 0.1897 |  | 281.3424 | 0.6832 |  | 177.8167 | 0.3088 |  | 281.3871 | 0.3024 |  | 176.1676 | 0.7133
152.2812 | 0.7675 |  | 303.8096 | 0.1916 |  | 281.7825 | 0.6818 |  | 177.4088 | 0.3092 |  | 281.8072 | 0.301 |  | 175.7511 | 0.7147
152.5494 | 0.767 |  | 303.6243 | 0.1935 |  | 282.1066 | 0.6813 |  | 176.9124 | 0.3097 |  | 282.2004 | 0.2996 |  | 175.3617 | 0.7161
152.6851 | 0.7606 |  | 303.4881 | 0.195 |  | 282.5766 | 0.6807 |  | 176.5258 | 0.3101 |  | 282.595 | 0.2996 |  | 174.9409 | 0.7161
152.763 | 0.761 |  | 303.1786 | 0.1971 |  | 282.9695 | 0.68 |  | 176.1808 | 0.31 |  | 283.012 | 0.2981 |  | 174.582 | 0.7175
153.1188 | 0.7597 |  | 302.9737 | 0.1991 |  | 283.4199 | 0.6788 |  | 175.6443 | 0.31 |  | 283.3879 | 0.2967 |  | 174.2232 | 0.719
153.2617 | 0.7582 |  | 302.8355 | 0.2007 |  | 283.7476 | 0.6776 |  | 175.3274 | 0.3106 |  | 283.8003 | 0.2953 |  | 173.806 | 0.7204
153.465 | 0.7583 |  | 302.5844 | 0.2026 |  | 284.2293 | 0.6766 |  | 174.8941 | 0.3107 |  | 284.2269 | 0.2939 |  | 173.3606 | 0.7204
153.6765 | 0.7572 |  | 302.4382 | 0.2041 |  | 284.4974 | 0.6756 |  | 174.5863 | 0.3107 |  | 284.5838 | 0.2924 |  | 172.9697 | 0.7218
153.7105 | 0.7575 |  | 302.2858 | 0.2063 |  | 285.1291 | 0.6745 |  | 174.2354 | 0.3106 |  | 285.0412 | 0.291 |  | 172.598 | 0.7233
153.8661 | 0.7624 |  | 301.9642 | 0.2081 |  | 285.3511 | 0.6738 |  | 173.8053 | 0.3108 |  | 285.3942 | 0.291 |  | 172.1653 | 0.7247
154.2546 | 0.7567 |  | 301.9095 | 0.2095 |  | 285.8808 | 0.6728 |  | 173.26 | 0.3118 |  | 285.8084 | 0.2896 |  | 171.7754 | 0.7247
154.4099 | 0.7581 |  | 301.7098 | 0.2112 |  | 286.3091 | 0.6716 |  | 172.7395 | 0.3115 |  | 286.4185 | 0.2867 |  | 171.3999 | 0.7261
154.7156 | 0.7593 |  | 301.4841 | 0.2128 |  | 286.6 | 0.6705 |  | 172.3422 | 0.3116 |  | 286.8334 | 0.2853 |  | 170.9668 | 0.7275
154.8814 | 0.7559 |  | 301.1844 | 0.215 |  | 287.1693 | 0.6686 |  | 171.9052 | 0.3122 |  | 287.2251 | 0.2839 |  | 170.5715 | 0.729
154.9792 | 0.7597 |  | 301.1093 | 0.2164 |  | 287.7136 | 0.6676 |  | 171.5381 | 0.3118 |  | 287.6448 | 0.2825 |  | 170.2 | 0.729
155.0888 | 0.7554 |  | 300.8365 | 0.2183 |  | 288.0744 | 0.666 |  | 171.0553 | 0.313 |  | 288.0836 | 0.281 |  | 169.7904 | 0.7304
155.3266 | 0.7598 |  | 300.6911 | 0.2205 |  | 288.4666 | 0.6649 |  | 170.8517 | 0.3127 |  | 288.4679 | 0.2796 |  | 169.3953 | 0.7318
155.5814 | 0.7545 |  | 300.4331 | 0.2219 |  | 288.9147 | 0.6637 |  | 170.3159 | 0.313 |  | 288.8639 | 0.2796 |  | 168.9846 | 0.7332
155.8168 | 0.7551 |  | 300.3593 | 0.2229 |  | 289.2217 | 0.6623 |  | 169.9354 | 0.3133 |  | 289.4694 | 0.2767 |  | 168.3765 | 0.7347
155.9692 | 0.7589 |  | 300.076 | 0.2247 |  | 289.6611 | 0.6611 |  | 169.5233 | 0.3132 |  | 289.8275 | 0.2753 |  | 168.0401 | 0.7361
156.4469 | 0.7525 |  | 299.9548 | 0.2265 |  | 290.1511 | 0.6598 |  | 169.1343 | 0.3138 |  | 290.2442 | 0.2739 |  | 167.6478 | 0.7361
156.607 | 0.7544 |  | 299.7128 | 0.2282 |  | 290.5325 | 0.6584 |  | 168.7695 | 0.3139 |  | 290.6635 | 0.2725 |  | 167.1847 | 0.7375
156.8233 | 0.753 |  | 299.5779 | 0.2298 |  | 290.9468 | 0.6572 |  | 168.3836 | 0.3143 |  | 291.0699 | 0.2725 |  | 166.8124 | 0.7389
156.9772 | 0.7515 |  | 299.2837 | 0.2314 |  | 291.3234 | 0.6554 |  | 167.9411 | 0.3139 |  | 291.4787 | 0.271 |  | 166.3866 | 0.7404
156.9735 | 0.751 |  | 299.1029 | 0.2327 |  | 291.6769 | 0.6543 |  | 167.3238 | 0.3145 |  | 291.8453 | 0.2696 |  | 166.0208 | 0.7404
157.1611 | 0.7513 |  | 298.8341 | 0.2352 |  | 292.0911 | 0.6529 |  | 166.9118 | 0.3145 |  | 292.2453 | 0.2668 |  | 165.6113 | 0.7418
157.4035 | 0.7489 |  | 298.6021 | 0.2365 |  | 292.4279 | 0.6514 |  | 166.5149 | 0.3149 |  | 292.6615 | 0.2653 |  | 165.002 | 0.7432
157.5629 | 0.7488 |  | 298.3954 | 0.2379 |  | 292.8539 | 0.65 |  | 166.1593 | 0.3154 |  | 293.0893 | 0.2639 |  | 164.6324 | 0.7447
157.8565 | 0.7487 |  | 298.2802 | 0.239 |  | 293.4423 | 0.6481 |  | 165.7398 | 0.3156 |  | 293.45 | 0.2625 |  | 164.1915 | 0.7461
157.9995 | 0.7477 |  | 298.1404 | 0.2403 |  | 293.6885 | 0.6466 |  | 165.3557 | 0.3159 |  | 293.8783 | 0.2611 |  | 163.8118 | 0.7461
158.3273 | 0.7474 |  | 297.9177 | 0.2418 |  | 294.0555 | 0.6449 |  | 164.991 | 0.316 |  | 294.2823 | 0.2596 |  | 163.3875 | 0.7475
158.5201 | 0.7466 |  | 297.6592 | 0.2432 |  | 294.5237 | 0.6434 |  | 164.6347 | 0.3163 |  | 294.6563 | 0.2582 |  | 162.9904 | 0.7489
158.6101 | 0.7462 |  | 297.5121 | 0.245 |  | 294.9451 | 0.6417 |  | 164.1318 | 0.3166 |  | 295.0593 | 0.2568 |  | 162.587 | 0.7489
158.8327 | 0.746 |  | 297.2574 | 0.2461 |  | 295.4576 | 0.6398 |  | 163.7939 | 0.3167 |  | 295.5035 | 0.2553 |  | 162.1942 | 0.7504
159.1085 | 0.745 |  | 297.0767 | 0.2472 |  | 295.6633 | 0.6383 |  | 163.4641 | 0.3168 |  | 295.8803 | 0.2539 |  | 161.8425 | 0.7518
159.2861 | 0.7454 |  | 296.9477 | 0.2488 |  | 296.0891 | 0.637 |  | 162.9666 | 0.317 |  | 296.2902 | 0.2525 |  | 161.3882 | 0.7532
159.4852 | 0.7445 |  | 296.8273 | 0.25 |  | 296.4669 | 0.6357 |  | 162.6443 | 0.3171 |  | 296.671 | 0.2511 |  | 161.0294 | 0.7532
159.701 | 0.7443 |  | 296.5273 | 0.2516 |  | 296.9528 | 0.6337 |  | 162.0954 | 0.3172 |  | 297.0801 | 0.2482 |  | 160.5913 | 0.7546
159.8875 | 0.745 |  | 296.3658 | 0.253 |  | 297.3018 | 0.6326 |  | 161.8919 | 0.3176 |  | 297.5173 | 0.2468 |  | 160.1654 | 0.7561
160.0291 | 0.7457 |  | 296.0563 | 0.2541 |  | 297.7513 | 0.6312 |  | 161.3701 | 0.3179 |  | 297.9127 | 0.2454 |  | 159.8154 | 0.7575
160.217 | 0.7443 |  | 295.9342 | 0.2557 |  | 298.1781 | 0.6292 |  | 160.9615 | 0.3182 |  | 298.3492 | 0.2439 |  | 159.391 | 0.7575
160.4907 | 0.7499 |  | 295.6509 | 0.2567 |  | 298.5573 | 0.6277 |  | 160.492 | 0.3184 |  | 298.7459 | 0.2425 |  | 159.0244 | 0.7589
160.785 | 0.7442 |  | 295.5763 | 0.2581 |  | 298.9644 | 0.6262 |  | 160.2259 | 0.3186 |  | 299.1125 | 0.2411 |  | 158.6241 | 0.7603
160.9257 | 0.7432 |  | 295.3918 | 0.2595 |  | 299.3589 | 0.6244 |  | 159.8136 | 0.3188 |  | 299.5402 | 0.2397 |  | 158.1946 | 0.7603
161.1903 | 0.7421 |  | 295.1462 | 0.2607 |  | 299.8457 | 0.6227 |  | 159.3145 | 0.3189 |  | 299.9232 | 0.2368 |  | 157.7945 | 0.7618
161.247 | 0.7433 |  | 294.9447 | 0.2621 |  | 300.0807 | 0.621 |  | 158.8972 | 0.3194 |  | 300.3146 | 0.2354 |  | 157.3838 | 0.7632
161.6275 | 0.7451 |  | 294.8 | 0.2634 |  | 300.5129 | 0.6193 |  | 158.6271 | 0.3193 |  | 300.7258 | 0.234 |  | 157.0416 | 0.7632
161.8868 | 0.7441 |  | 294.5534 | 0.2647 |  | 300.9362 | 0.6177 |  | 158.1708 | 0.3195 |  | 301.0996 | 0.2325 |  | 156.6158 | 0.7646
161.9858 | 0.7392 |  | 294.1684 | 0.2669 |  | 301.3171 | 0.6161 |  | 157.9604 | 0.3198 |  | 301.5273 | 0.2297 |  | 156.1809 | 0.766
162.0769 | 0.7387 |  | 294.0383 | 0.268 |  | 301.9293 | 0.6133 |  | 157.2904 | 0.32 |  | 301.9221 | 0.2282 |  | 155.8284 | 0.766
162.277 | 0.7384 |  | 293.7975 | 0.2699 |  | 302.37 | 0.6114 |  | 157.0344 | 0.3201 |  | 302.358 | 0.2254 |  | 155.438 | 0.7675
162.491 | 0.7377 |  | 293.6147 | 0.2714 |  | 302.7318 | 0.6099 |  | 156.5229 | 0.3201 |  | 302.7149 | 0.224 |  | 155.0441 | 0.7689
162.7269 | 0.7373 |  | 293.4628 | 0.2724 |  | 303.1753 | 0.6084 |  | 156.1329 | 0.3204 |  | 303.1165 | 0.2211 |  | 154.6427 | 0.7703
162.9081 | 0.7372 |  | 293.2118 | 0.2734 |  | 303.549 | 0.6069 |  | 155.7619 | 0.3205 |  | 303.5098 | 0.2197 |  | 154.2463 | 0.7703
163.1291 | 0.7367 |  | 293.0454 | 0.2746 |  | 303.9865 | 0.6053 |  | 155.3829 | 0.3208 |  | 303.9413 | 0.2168 |  | 153.7885 | 0.7718
163.3048 | 0.737 |  | 292.8026 | 0.2761 |  | 304.4332 | 0.604 |  | 154.9631 | 0.321 |  | 304.3133 | 0.2154 |  | 153.4218 | 0.7732
163.5364 | 0.7392 |  | 292.6445 | 0.2773 |  | 304.6918 | 0.6024 |  | 154.6054 | 0.3212 |  | 304.7269 | 0.214 |  | 153.0377 | 0.7746
163.6929 | 0.7421 |  | 292.4427 | 0.2784 |  | 305.2248 | 0.6012 |  | 154.0793 | 0.3216 |  | 305.0911 | 0.2111 |  | 152.6537 | 0.7746
163.8329 | 0.7417 |  | 292.2537 | 0.2797 |  | 305.519 | 0.5996 |  | 153.6588 | 0.3215 |  | 305.5508 | 0.2097 |  | 152.2477 | 0.776
164.1409 | 0.7411 |  | 292.017 | 0.2808 |  | 305.9706 | 0.5979 |  | 153.528 | 0.3221 |  | 305.9481 | 0.2068 |  | 151.798 | 0.7775
164.406 | 0.7376 |  | 291.8757 | 0.2819 |  | 306.3438 | 0.5962 |  | 152.8667 | 0.3224 |  | 306.3445 | 0.204 |  | 151.4181 | 0.7775
164.4059 | 0.7347 |  | 291.5757 | 0.2833 |  | 306.8065 | 0.5943 |  | 152.3184 | 0.3225 |  | 306.9623 | 0.2011 |  | 151.0219 | 0.7789
164.6936 | 0.7383 |  | 291.4539 | 0.2845 |  | 307.1369 | 0.5913 |  | 152.0865 | 0.3226 |  | 307.3506 | 0.1997 |  | 150.6455 | 0.7803
164.909 | 0.7387 |  | 291.1992 | 0.2855 |  | 307.8414 | 0.5874 |  | 151.6371 | 0.3229 |  | 307.7349 | 0.1969 |  | 150.2244 | 0.7803
165.1125 | 0.7382 |  | 291.1112 | 0.2868 |  | 308.1146 | 0.5852 |  | 151.0807 | 0.3226 |  | 308.1865 | 0.1954 |  | 149.8051 | 0.7817
165.38 | 0.7376 |  | 290.9763 | 0.2877 |  | 308.5985 | 0.5834 |  | 150.8371 | 0.3234 |  | 308.5966 | 0.1926 |  | 149.4249 | 0.7832
165.4828 | 0.7375 |  | 290.6084 | 0.2889 |  | 308.9117 | 0.5815 |  | 150.3765 | 0.3235 |  | 308.9501 | 0.1912 |  | 149.0348 | 0.7832
165.7985 | 0.7367 |  | 290.4819 | 0.29 |  | 309.3577 | 0.5796 |  | 149.9627 | 0.3235 |  | 309.3562 | 0.1883 |  | 148.6076 | 0.7846
165.9753 | 0.7369 |  | 290.2701 | 0.2912 |  | 309.7585 | 0.5778 |  | 149.6125 | 0.3241 |  | 309.9614 | 0.1854 |  | 148.0249 | 0.786
166.1594 | 0.7356 |  | 290.1401 | 0.2925 |  | 310.1765 | 0.5764 |  | 149.2474 | 0.3242 |  | 310.3979 | 0.184 |  | 147.6421 | 0.7874
166.3453 | 0.7353 |  | 289.9601 | 0.2934 |  | 310.679 | 0.5748 |  | 148.7554 | 0.3239 |  | 310.8058 | 0.1826 |  | 147.2195 | 0.7889
166.5816 | 0.7348 |  | 289.6019 | 0.2948 |  | 311.0429 | 0.5734 |  | 148.3255 | 0.3242 |  | 311.1789 | 0.1797 |  | 146.8243 | 0.7889
166.7487 | 0.7339 |  | 289.4999 | 0.2961 |  | 311.4149 | 0.5718 |  | 148.058 | 0.3245 |  | 311.6012 | 0.1783 |  | 146.4234 | 0.7903
167.0621 | 0.7337 |  | 289.3857 | 0.297 |  | 311.8866 | 0.5706 |  | 147.662 | 0.3248 |  | 311.9795 | 0.1769 |  | 146.0354 | 0.7917
167.12 | 0.7331 |  | 289.0976 | 0.2984 |  | 312.1159 | 0.5689 |  | 146.9565 | 0.325 |  | 312.3684 | 0.1755 |  | 145.6306 | 0.7917
167.4236 | 0.7325 |  | 288.8638 | 0.2997 |  | 312.6553 | 0.5674 |  | 146.5885 | 0.325 |  | 312.8391 | 0.174 |  | 145.2324 | 0.7932
167.55 | 0.7291 |  | 288.6963 | 0.3006 |  | 313.1121 | 0.5663 |  | 146.1571 | 0.3255 |  | 313.2114 | 0.1726 |  | 144.6431 | 0.7946
167.6977 | 0.7275 |  | 288.5442 | 0.3015 |  | 313.3691 | 0.565 |  | 145.8572 | 0.3257 |  | 313.5895 | 0.1712 |  | 144.2238 | 0.796
167.8478 | 0.727 |  | 288.2287 | 0.3029 |  | 313.8116 | 0.5635 |  | 145.3445 | 0.3257 |  | 314.0236 | 0.1698 |  | 143.8978 | 0.796
168.1669 | 0.727 |  | 288.0261 | 0.3045 |  | 314.2151 | 0.5623 |  | 144.9821 | 0.3261 |  | 314.4504 | 0.1683 |  | 143.4517 | 0.7974
168.3435 | 0.7281 |  | 287.9989 | 0.3048 |  | 314.5912 | 0.561 |  | 144.583 | 0.3261 |  | 314.8105 | 0.1669 |  | 143.083 | 0.7989
168.5463 | 0.7281 |  | 287.6337 | 0.3058 |  | 315.0452 | 0.5599 |  | 144.1704 | 0.3263 |  | 315.2011 | 0.1655 |  | 142.6395 | 0.7989
168.7487 | 0.7265 |  | 287.5094 | 0.3072 |  | 315.4139 | 0.5588 |  | 143.7559 | 0.3266 |  | 315.6274 | 0.1641 |  | 142.2733 | 0.8003
168.9013 | 0.7268 |  | 287.374 | 0.3082 |  | 315.7987 | 0.5573 |  | 143.4575 | 0.3267 |  | 316.0255 | 0.1626 |  | 141.8627 | 0.8017
169.248 | 0.7268 |  | 287.0358 | 0.3095 |  | 316.1605 | 0.5562 |  | 143.1557 | 0.3271 |  | 316.463 | 0.1612 |  | 141.4395 | 0.8017
169.2709 | 0.7256 |  | 286.8199 | 0.3104 |  | 316.6807 | 0.5549 |  | 142.446 | 0.3269 |  | 316.8465 | 0.1598 |  | 141.0308 | 0.8031
169.5494 | 0.7263 |  | 286.6564 | 0.3115 |  | 317.0297 | 0.5539 |  | 142.1501 | 0.3275 |  | 317.2551 | 0.1583 |  | 140.6631 | 0.8046
169.8202 | 0.7257 |  | 286.5887 | 0.3126 |  | 317.4578 | 0.5527 |  | 141.8389 | 0.3277 |  | 317.6518 | 0.1569 |  | 140.2244 | 0.8046
170.0405 | 0.7253 |  | 286.2504 | 0.3136 |  | 317.8361 | 0.5515 |  | 141.3737 | 0.3276 |  | 318.0172 | 0.1555 |  | 139.8777 | 0.806
170.2151 | 0.7248 |  | 286.1204 | 0.3146 |  | 318.2398 | 0.55 |  | 140.8908 | 0.3279 |  | 318.4437 | 0.1541 |  | 139.4434 | 0.806
170.3084 | 0.7216 |  | 285.931 | 0.3157 |  | 318.625 | 0.549 |  | 140.562 | 0.3283 |  | 318.8596 | 0.1541 |  | 139.0882 | 0.8074
170.4319 | 0.7216 |  | 285.7345 | 0.3173 |  | 319.0037 | 0.5478 |  | 140.1739 | 0.3284 |  | 319.2524 | 0.1526 |  | 138.6718 | 0.8088
170.7037 | 0.7233 |  | 285.5844 | 0.3186 |  | 319.4784 | 0.5469 |  | 139.7858 | 0.3286 |  | 319.644 | 0.1512 |  | 138.2431 | 0.8103
170.9682 | 0.7218 |  | 285.3718 | 0.3195 |  | 319.9219 | 0.5454 |  | 139.2601 | 0.3286 |  | 320.0667 | 0.1498 |  | 137.8505 | 0.8103
171.2338 | 0.7218 |  | 285.1617 | 0.321 |  | 320.3189 | 0.5446 |  | 138.9684 | 0.3288 |  | 320.4672 | 0.1484 |  | 137.4538 | 0.8117
171.3995 | 0.7206 |  | 284.9091 | 0.3223 |  | 320.6874 | 0.5433 |  | 138.63 | 0.3295 |  | 320.864 | 0.1484 |  | 137.1006 | 0.8131
171.4723 | 0.7199 |  | 284.7218 | 0.3229 |  | 321.082 | 0.542 |  | 138.064 | 0.3295 |  | 321.2852 | 0.1469 |  | 136.6359 | 0.8131
171.8102 | 0.7201 |  | 284.5034 | 0.3242 |  | 321.4434 | 0.5406 |  | 137.7653 | 0.3297 |  | 321.6893 | 0.1455 |  | 136.2692 | 0.8146
172.0694 | 0.7188 |  | 284.1282 | 0.327 |  | 321.9235 | 0.5393 |  | 137.5654 | 0.3297 |  | 322.0831 | 0.1441 |  | 135.8749 | 0.8146
172.256 | 0.7186 |  | 283.9998 | 0.3281 |  | 322.5479 | 0.5378 |  | 136.925 | 0.3299 |  | 322.4552 | 0.1427 |  | 135.4464 | 0.816
172.604 | 0.7173 |  | 283.8323 | 0.329 |  | 322.8611 | 0.5365 |  | 136.7082 | 0.3295 |  | 322.8572 | 0.1417 |  | 135.0577 | 0.8174
172.4709 | 0.7164 |  | 283.627 | 0.33 |  | 323.3828 | 0.5352 |  | 136.1776 | 0.3302 |  | 323.2554 | 0.1406 |  | 134.6796 | 0.8174
172.7009 | 0.716 |  | 283.3187 | 0.3313 |  | 323.5895 | 0.5339 |  | 135.7704 | 0.3306 |  | 323.6411 | 0.1395 |  | 134.2504 | 0.8188
173.0022 | 0.7153 |  | 283.2042 | 0.3323 |  | 324.0333 | 0.5327 |  | 135.3826 | 0.3309 |  | 324.0607 | 0.1382 |  | 133.8944 | 0.8203
173.137 | 0.715 |  | 282.9341 | 0.3344 |  | 324.429 | 0.5312 |  | 135.0001 | 0.3309 |  | 324.431 | 0.1371 |  | 133.4276 | 0.8203
173.3813 | 0.7152 |  | 282.8462 | 0.3348 |  | 324.9302 | 0.5302 |  | 134.5666 | 0.3308 |  | 324.8746 | 0.136 |  | 133.1277 | 0.8217
173.6266 | 0.7143 |  | 282.592 | 0.3366 |  | 325.2119 | 0.529 |  | 134.2259 | 0.3314 |  | 325.2769 | 0.1349 |  | 132.6333 | 0.8231
173.8253 | 0.7137 |  | 282.4361 | 0.3383 |  | 325.714 | 0.5275 |  | 133.9605 | 0.3311 |  | 325.6821 | 0.1339 |  | 132.2874 | 0.8231
174.0281 | 0.7133 |  | 282.1981 | 0.3395 |  | 326.1198 | 0.5262 |  | 133.3534 | 0.3317 |  | 326.0616 | 0.1328 |  | 131.8808 | 0.8245
174.1527 | 0.7129 |  | 282.0779 | 0.3411 |  | 326.4482 | 0.5254 |  | 133.0789 | 0.3318 |  | 326.5266 | 0.1317 |  | 131.4404 | 0.8245
174.2927 | 0.7121 |  | 281.855 | 0.3424 |  | 326.8231 | 0.5243 |  | 132.5056 | 0.332 |  | 326.8897 | 0.1306 |  | 131.0462 | 0.826
174.5194 | 0.7118 |  | 281.6912 | 0.344 |  | 327.2936 | 0.5229 |  | 132.079 | 0.3323 |  | 327.4848 | 0.1291 |  | 130.6427 | 0.8274
174.7577 | 0.7114 |  | 281.4836 | 0.3456 |  | 327.7492 | 0.5218 |  | 131.6391 | 0.3323 |  | 327.9078 | 0.1281 |  | 130.2441 | 0.8274
174.927 | 0.7105 |  | 281.1708 | 0.3473 |  | 328.291 | 0.5197 |  | 131.2813 | 0.3326 |  | 328.3029 | 0.1272 |  | 129.8781 | 0.8288
175.1747 | 0.7104 |  | 281.0876 | 0.3489 |  | 328.621 | 0.5184 |  | 130.8776 | 0.3329 |  | 328.6955 | 0.1262 |  | 129.4283 | 0.8302
175.4265 | 0.7101 |  | 280.963 | 0.3507 |  | 329.1165 | 0.5174 |  | 130.4102 | 0.3332 |  | 329.1101 | 0.1253 |  | 129.0536 | 0.8302
175.5439 | 0.7099 |  | 280.5994 | 0.3526 |  | 329.5158 | 0.5162 |  | 129.9743 | 0.3333 |  | 329.4849 | 0.1243 |  | 128.6725 | 0.8317
175.7999 | 0.7089 |  | 280.4716 | 0.3546 |  | 329.9223 | 0.5152 |  | 129.5399 | 0.3334 |  | 329.8974 | 0.1233 |  | 128.2504 | 0.8331
176.1291 | 0.7082 |  | 280.2619 | 0.3562 |  | 330.1921 | 0.5138 |  | 129.3123 | 0.3336 |  | 330.5178 | 0.1219 |  | 127.687 | 0.8345
176.2458 | 0.7079 |  | 280.0812 | 0.3577 |  | 330.6517 | 0.5124 |  | 128.7734 | 0.3337 |  | 330.903 | 0.1209 |  | 127.2859 | 0.8345
176.3877 | 0.7078 |  | 279.908 | 0.3594 |  | 331.1877 | 0.5116 |  | 128.4552 | 0.3337 |  | 331.3494 | 0.12 |  | 126.8812 | 0.8359
176.5248 | 0.7071 |  | 279.7682 | 0.3608 |  | 331.6427 | 0.5102 |  | 128.0744 | 0.3343 |  | 331.7112 | 0.1188 |  | 126.4514 | 0.8359
176.764 | 0.7066 |  | 279.563 | 0.3627 |  | 331.9267 | 0.5091 |  | 127.6474 | 0.3345 |  | 332.1206 | 0.1176 |  | 126.0495 | 0.8374
177.0638 | 0.7062 |  | 279.3305 | 0.3644 |  | 332.2234 | 0.508 |  | 127.2146 | 0.3345 |  | 332.5167 | 0.1166 |  | 125.6465 | 0.8388
177.3333 | 0.7059 |  | 279.1714 | 0.366 |  | 332.7076 | 0.5065 |  | 126.5367 | 0.335 |  | 332.9048 | 0.1157 |  | 125.3136 | 0.8388
177.4654 | 0.706 |  | 278.821 | 0.3684 |  | 333.1227 | 0.5051 |  | 126.3686 | 0.3353 |  | 333.3196 | 0.1147 |  | 124.9104 | 0.8402
177.6239 | 0.7054 |  | 278.6573 | 0.3699 |  | 333.5082 | 0.5037 |  | 125.9389 | 0.3355 |  | 333.6983 | 0.1138 |  | 124.2749 | 0.8417
177.8537 | 0.7041 |  | 278.4618 | 0.3716 |  | 333.8459 | 0.5027 |  | 125.4252 | 0.3359 |  | 334.1309 | 0.113 |  | 123.8748 | 0.8431
177.9526 | 0.7058 |  | 278.2436 | 0.3733 |  | 334.3716 | 0.5014 |  | 125.0543 | 0.3361 |  | 334.5187 | 0.1122 |  | 123.4742 | 0.8431
178.2019 | 0.704 |  | 278.0444 | 0.3747 |  | 334.6469 | 0.5005 |  | 124.5845 | 0.3363 |  | 334.9146 | 0.1114 |  | 123.0712 | 0.8445
178.4185 | 0.7034 |  | 277.8598 | 0.3765 |  | 335.1783 | 0.4992 |  | 124.2906 | 0.3367 |  | 335.3125 | 0.1107 |  | 122.6703 | 0.8445
178.6127 | 0.703 |  | 277.6312 | 0.3779 |  | 335.5717 | 0.4978 |  | 123.8233 | 0.337 |  | 335.7404 | 0.11 |  | 122.2796 | 0.8459
178.7919 | 0.7028 |  | 277.5831 | 0.3794 |  | 335.9874 | 0.4967 |  | 123.4117 | 0.3368 |  | 336.0945 | 0.1093 |  | 121.8636 | 0.8474
178.9541 | 0.7027 |  | 277.2084 | 0.3814 |  | 336.4958 | 0.4954 |  | 123.1019 | 0.3367 |  | 336.5472 | 0.1087 |  | 121.4906 | 0.8474
179.11 | 0.7014 |  | 277.0975 | 0.383 |  | 336.7723 | 0.4937 |  | 122.4675 | 0.3372 |  | 336.9658 | 0.1081 |  | 121.0906 | 0.8488
179.5946 | 0.7017 |  | 276.7921 | 0.3841 |  | 337.1489 | 0.4927 |  | 122.2797 | 0.338 |  | 337.3117 | 0.1075 |  | 120.675 | 0.8488
179.5815 | 0.7009 |  | 276.7906 | 0.3857 |  | 337.556 | 0.4915 |  | 121.7629 | 0.3377 |  | 337.733 | 0.1069 |  | 120.2774 | 0.8502
179.9018 | 0.7 |  | 276.438 | 0.3874 |  | 337.9044 | 0.4903 |  | 121.5613 | 0.3376 |  | 338.1496 | 0.1063 |  | 119.9283 | 0.8516
180.0298 | 0.7003 |  | 276.353 | 0.3884 |  | 338.4297 | 0.4889 |  | 120.9501 | 0.338 |  | 338.5461 | 0.1057 |  | 119.4715 | 0.8516
180.1542 | 0.7004 |  | 276.037 | 0.3898 |  | 338.8452 | 0.4876 |  | 120.7175 | 0.3384 |  | 338.9599 | 0.1051 |  | 119.0884 | 0.8531
180.2984 | 0.6999 |  | 275.8845 | 0.3911 |  | 339.1341 | 0.4865 |  | 120.3145 | 0.3385 |  | 339.3588 | 0.1046 |  | 118.7163 | 0.8545
180.5244 | 0.6999 |  | 275.7101 | 0.3926 |  | 339.6462 | 0.485 |  | 119.996 | 0.3386 |  | 339.7388 | 0.104 |  | 118.3148 | 0.8545
180.9875 | 0.6978 |  | 275.5511 | 0.3943 |  | 339.9941 | 0.4838 |  | 119.5925 | 0.3384 |  | 340.1528 | 0.1035 |  | 117.893 | 0.8559
181.191 | 0.6976 |  | 275.3574 | 0.3957 |  | 340.3702 | 0.4824 |  | 119.2017 | 0.3389 |  | 340.584 | 0.103 |  | 117.5202 | 0.8559
181.3974 | 0.6971 |  | 275.0557 | 0.397 |  | 340.72 | 0.4811 |  | 118.699 | 0.339 |  | 340.9545 | 0.1025 |  | 117.0683 | 0.8573
181.5259 | 0.696 |  | 274.8309 | 0.3985 |  | 341.1581 | 0.4799 |  | 118.241 | 0.3393 |  | 341.3444 | 0.102 |  | 116.7169 | 0.8573
181.7381 | 0.6959 |  | 274.7318 | 0.3997 |  | 341.5155 | 0.4785 |  | 117.8635 | 0.3395 |  | 341.7583 | 0.1016 |  | 116.2931 | 0.8588
182.0435 | 0.6951 |  | 274.4214 | 0.4008 |  | 342.0215 | 0.4772 |  | 117.4824 | 0.3393 |  | 342.1891 | 0.1011 |  | 115.9331 | 0.8602
182.2857 | 0.6949 |  | 274.1364 | 0.403 |  | 342.357 | 0.4759 |  | 117.0001 | 0.3399 |  | 342.5686 | 0.1007 |  | 115.4502 | 0.8602
182.381 | 0.6941 |  | 274.0382 | 0.4039 |  | 342.9338 | 0.4737 |  | 116.6865 | 0.3398 |  | 342.9838 | 0.1003 |  | 115.1007 | 0.8616
182.6084 | 0.6941 |  | 273.7941 | 0.4061 |  | 343.4277 | 0.4723 |  | 116.176 | 0.3404 |  | 343.391 | 0.0999 |  | 114.6914 | 0.8616
182.8136 | 0.6937 |  | 273.5714 | 0.4074 |  | 343.7893 | 0.471 |  | 115.929 | 0.34 |  | 343.7609 | 0.0994 |  | 114.2692 | 0.8631
182.915 | 0.6929 |  | 273.4722 | 0.4081 |  | 344.1635 | 0.4697 |  | 115.4618 | 0.3403 |  | 344.2056 | 0.0991 |  | 113.9452 | 0.8645
183.1572 | 0.6926 |  | 273.0857 | 0.4091 |  | 344.6423 | 0.4682 |  | 115.0433 | 0.3406 |  | 344.6288 | 0.0987 |  | 113.4578 | 0.8645
183.3838 | 0.6928 |  | 273.0432 | 0.4104 |  | 345.0051 | 0.4667 |  | 114.7113 | 0.3407 |  | 344.9669 | 0.0983 |  | 113.0952 | 0.8659
183.5498 | 0.6918 |  | 272.8057 | 0.4114 |  | 345.4257 | 0.4654 |  | 114.27 | 0.3409 |  | 345.3909 | 0.0979 |  | 112.6759 | 0.8659
183.6954 | 0.6917 |  | 272.5989 | 0.4122 |  | 345.7838 | 0.4642 |  | 113.8943 | 0.3415 |  | 345.7794 | 0.0975 |  | 112.3393 | 0.8673
183.8796 | 0.6914 |  | 272.4528 | 0.413 |  | 346.1564 | 0.4625 |  | 113.4282 | 0.3413 |  | 346.237 | 0.0971 |  | 111.8868 | 0.8673
184.1191 | 0.6908 |  | 272.2074 | 0.4144 |  | 346.5895 | 0.461 |  | 113.2121 | 0.3414 |  | 346.6068 | 0.0967 |  | 111.4838 | 0.8688
184.3329 | 0.6905 |  | 272.0598 | 0.4156 |  | 347.0288 | 0.4596 |  | 112.7202 | 0.3416 |  | 347.0158 | 0.0964 |  | 111.1302 | 0.8702
184.5358 | 0.6897 |  | 271.8555 | 0.4166 |  | 347.3825 | 0.4581 |  | 112.0056 | 0.3419 |  | 347.4299 | 0.096 |  | 110.7362 | 0.8702
184.7902 | 0.6892 |  | 271.7504 | 0.4177 |  | 347.8871 | 0.4567 |  | 111.6746 | 0.3422 |  | 348.0554 | 0.0955 |  | 110.3331 | 0.8716
184.9601 | 0.6888 |  | 271.4172 | 0.4188 |  | 348.1937 | 0.4553 |  | 111.258 | 0.3425 |  | 348.4264 | 0.0951 |  | 109.8729 | 0.8716
185.1905 | 0.6882 |  | 271.24 | 0.4198 |  | 348.8247 | 0.4531 |  | 110.8376 | 0.3424 |  | 348.8517 | 0.0948 |  | 109.5237 | 0.873
185.3902 | 0.688 |  | 271.1191 | 0.4208 |  | 349.263 | 0.4516 |  | 110.3362 | 0.3424 |  | 349.2518 | 0.0944 |  | 109.1347 | 0.873
185.5447 | 0.6873 |  | 270.8497 | 0.4216 |  | 349.5527 | 0.4501 |  | 110.2449 | 0.343 |  | 349.6072 | 0.094 |  | 108.7165 | 0.8745
185.7145 | 0.6869 |  | 270.6803 | 0.4225 |  | 350.018 | 0.4487 |  | 109.5985 | 0.343 |  | 350.0535 | 0.0936 |  | 108.3068 | 0.8759
186.0196 | 0.6867 |  | 270.5414 | 0.4235 |  | 350.5104 | 0.4469 |  | 109.1721 | 0.343 |  | 350.399 | 0.0933 |  | 107.8726 | 0.8759
186.2107 | 0.6862 |  | 270.218 | 0.4248 |  | 350.8108 | 0.4454 |  | 108.8048 | 0.3434 |  | 351.0386 | 0.0928 |  | 107.3226 | 0.8773
186.4753 | 0.6855 |  | 270.024 | 0.4255 |  | 351.2413 | 0.4437 |  | 108.4796 | 0.3437 |  | 351.4457 | 0.0925 |  | 106.8893 | 0.8787
186.6931 | 0.6855 |  | 269.8824 | 0.4265 |  | 351.5946 | 0.4422 |  | 108.136 | 0.3437 |  | 351.8629 | 0.0922 |  | 106.5218 | 0.8787
186.7504 | 0.685 |  | 269.686 | 0.4277 |  | 352.0932 | 0.4406 |  | 107.7358 | 0.3439 |  | 352.2272 | 0.0919 |  | 106.128 | 0.8802
186.8686 | 0.6837 |  | 269.4664 | 0.4285 |  | 352.4601 | 0.4388 |  | 107.3106 | 0.3444 |  | 352.6301 | 0.0917 |  | 105.6939 | 0.8802
187.2149 | 0.6839 |  | 269.327 | 0.4296 |  | 352.8594 | 0.4372 |  | 106.9134 | 0.3443 |  | 353.0624 | 0.0914 |  | 105.2997 | 0.8816
187.4688 | 0.6837 |  | 269.0396 | 0.4309 |  | 353.2676 | 0.4353 |  | 106.2589 | 0.3446 |  | 353.4348 | 0.0911 |  | 104.9274 | 0.883
187.7624 | 0.683 |  | 268.803 | 0.4322 |  | 353.6889 | 0.4336 |  | 105.9702 | 0.3446 |  | 353.834 | 0.0908 |  | 104.5386 | 0.883
187.7522 | 0.6828 |  | 268.6018 | 0.4332 |  | 353.9896 | 0.4319 |  | 105.6506 | 0.3446 |  | 354.2108 | 0.0906 |  | 103.9109 | 0.8845
188.0019 | 0.6826 |  | 268.4368 | 0.4341 |  | 354.4601 | 0.4302 |  | 105.0895 | 0.3449 |  | 354.6411 | 0.0903 |  | 103.4906 | 0.8859
188.2035 | 0.6837 |  | 268.3137 | 0.435 |  | 354.8267 | 0.4281 |  | 104.7317 | 0.3452 |  | 355.0706 | 0.09 |  | 103.1379 | 0.8859
188.4329 | 0.6846 |  | 268.0392 | 0.436 |  | 355.303 | 0.4263 |  | 104.2871 | 0.3452 |  | 355.4762 | 0.0898 |  | 102.7545 | 0.8859
188.5832 | 0.6841 |  | 267.8214 | 0.4369 |  | 355.6736 | 0.4244 |  | 103.9805 | 0.3453 |  | 355.8658 | 0.0895 |  | 102.3219 | 0.8873
188.7598 | 0.6832 |  | 267.7278 | 0.4376 |  | 356.1908 | 0.4222 |  | 103.5132 | 0.3456 |  | 356.2454 | 0.0892 |  | 101.9433 | 0.8887
188.9824 | 0.6812 |  | 267.5107 | 0.4386 |  | 356.3569 | 0.4203 |  | 103.2254 | 0.3457 |  | 356.6534 | 0.089 |  | 101.4785 | 0.8887
189.2666 | 0.6803 |  | 267.2696 | 0.4397 |  | 356.9569 | 0.4183 |  | 102.6453 | 0.3458 |  | 357.0855 | 0.0887 |  | 101.1652 | 0.8902
189.4153 | 0.6798 |  | 267.0596 | 0.4406 |  | 357.2568 | 0.4159 |  | 102.2031 | 0.3461 |  | 357.4723 | 0.0885 |  | 100.7332 | 0.8902
189.5298 | 0.6796 |  | 266.9149 | 0.4415 |  | 357.6553 | 0.4136 |  | 101.9099 | 0.3462 |  | 357.8742 | 0.0882 |  | 100.3533 | 0.8916
189.7991 | 0.6788 |  | 266.7084 | 0.4425 |  | 358.0445 | 0.4112 |  | 101.3452 | 0.3463 |  | 358.2646 | 0.088 |  | 99.9261 | 0.8916
189.9319 | 0.6786 |  | 266.5162 | 0.4431 |  | 358.4802 | 0.4088 |  | 101.1015 | 0.3465 |  | 358.7128 | 0.0877 |  | 99.5137 | 0.893
190.1412 | 0.678 |  | 266.3417 | 0.4441 |  | 358.871 | 0.4063 |  | 100.6743 | 0.3467 |  | 359.1025 | 0.0875 |  | 99.124 | 0.8944
190.2964 | 0.6775 |  | 266.0439 | 0.4451 |  | 359.2581 | 0.4036 |  | 100.2437 | 0.3469 |  | 359.4976 | 0.0873 |  | 98.7098 | 0.8944
190.5717 | 0.6771 |  | 266.0083 | 0.4456 |  | 359.6901 | 0.4009 |  | 99.9828 | 0.347 |  | 359.9047 | 0.087 |  | 98.3274 | 0.8959
190.7924 | 0.6768 |  | 265.7683 | 0.4466 |  | 360.0633 | 0.3983 |  | 99.3753 | 0.3472 |  | 360.2878 | 0.0868 |  | 97.9112 | 0.8959
191.0428 | 0.6773 |  | 265.5168 | 0.4476 |  | 360.399 | 0.3958 |  | 99.1921 | 0.3474 |  | 360.7 | 0.0866 |  | 97.5348 | 0.8973
191.2494 | 0.6769 |  | 265.278 | 0.4482 |  | 360.8284 | 0.3929 |  | 98.7003 | 0.3475 |  | 361.0921 | 0.0864 |  | 97.1129 | 0.8973
191.4024 | 0.6776 |  | 265.0565 | 0.4489 |  | 361.3219 | 0.3901 |  | 98.2715 | 0.3476 |  | 361.5079 | 0.0862 |  | 96.7412 | 0.8987
191.7132 | 0.676 |  | 264.9394 | 0.4498 |  | 361.5692 | 0.387 |  | 97.7914 | 0.3477 |  | 361.9022 | 0.086 |  | 96.3395 | 0.8987
191.8388 | 0.675 |  | 264.7756 | 0.4505 |  | 362.1097 | 0.3841 |  | 97.6331 | 0.3482 |  | 362.3278 | 0.0858 |  | 95.9329 | 0.9001
192.0377 | 0.6761 |  | 264.4905 | 0.4516 |  | 362.4167 | 0.3812 |  | 96.944 | 0.3479 |  | 362.7064 | 0.0856 |  | 95.4994 | 0.9016
192.3653 | 0.6746 |  | 264.164 | 0.4534 |  | 362.8399 | 0.3781 |  | 96.7495 | 0.3483 |  | 363.1279 | 0.0854 |  | 95.1109 | 0.9016
192.4782 | 0.6752 |  | 263.863 | 0.4542 |  | 363.413 | 0.3736 |  | 96.347 | 0.3483 |  | 363.5396 | 0.0853 |  | 94.7285 | 0.9016
192.5556 | 0.6742 |  | 263.8132 | 0.4547 |  | 363.8456 | 0.3708 |  | 95.8586 | 0.3485 |  | 363.9511 | 0.0851 |  | 94.3056 | 0.903
192.7915 | 0.6732 |  | 263.5587 | 0.4559 |  | 364.3478 | 0.368 |  | 95.4593 | 0.3489 |  | 364.3468 | 0.0849 |  | 93.9723 | 0.9044
193.1275 | 0.6718 |  | 263.3734 | 0.4564 |  | 364.6972 | 0.365 |  | 95.2477 | 0.3489 |  | 364.7081 | 0.0848 |  | 93.5489 | 0.9044
193.2132 | 0.6721 |  | 263.23 | 0.457 |  | 365.1035 | 0.3619 |  | 94.8394 | 0.3492 |  | 365.1223 | 0.0846 |  | 93.116 | 0.9058
193.4557 | 0.6713 |  | 263.061 | 0.4579 |  | 365.5298 | 0.3591 |  | 94.3739 | 0.3491 |  | 365.538 | 0.0845 |  | 92.7141 | 0.9058
193.6716 | 0.6704 |  | 262.764 | 0.4585 |  | 365.9641 | 0.3562 |  | 93.6944 | 0.3495 |  | 365.9337 | 0.0843 |  | 92.3451 | 0.9073
193.8723 | 0.671 |  | 262.597 | 0.4593 |  | 366.321 | 0.3532 |  | 93.5176 | 0.3496 |  | 366.3808 | 0.0842 |  | 91.929 | 0.9087
194.0943 | 0.6705 |  | 262.4097 | 0.46 |  | 366.6959 | 0.3502 |  | 93.0502 | 0.3496 |  | 366.7196 | 0.084 |  | 91.5246 | 0.9087
194.3321 | 0.6698 |  | 262.2485 | 0.4606 |  | 367.017 | 0.3471 |  | 92.7638 | 0.35 |  | 367.1732 | 0.0839 |  | 91.151 | 0.9101
194.4756 | 0.669 |  | 261.98 | 0.4618 |  | 367.5828 | 0.3441 |  | 92.3366 | 0.3507 |  | 367.5515 | 0.0838 |  | 90.7717 | 0.9101
194.5055 | 0.6696 |  | 261.8586 | 0.4622 |  | 367.9188 | 0.3412 |  | 91.5888 | 0.3501 |  | 367.957 | 0.0837 |  | 90.3523 | 0.9116
194.847 | 0.6691 |  | 261.6188 | 0.4634 |  | 368.3696 | 0.3382 |  | 91.4966 | 0.3503 |  | 368.5691 | 0.0835 |  | 89.9263 | 0.9116
195.1347 | 0.6687 |  | 261.4821 | 0.4638 |  | 368.7151 | 0.3352 |  | 91.0811 | 0.3504 |  | 368.9254 | 0.0834 |  | 89.5294 | 0.913
195.2536 | 0.6678 |  | 261.1909 | 0.4648 |  | 369.3368 | 0.3308 |  | 90.4994 | 0.3511 |  | 369.3725 | 0.0833 |  | 89.1369 | 0.913
195.4171 | 0.6673 |  | 261.0378 | 0.4654 |  | 369.7177 | 0.3278 |  | 90.0468 | 0.3513 |  | 369.7863 | 0.0831 |  | 88.7561 | 0.9144
195.6864 | 0.6668 |  | 260.9061 | 0.4662 |  | 370.2145 | 0.325 |  | 89.6416 | 0.3512 |  | 370.1654 | 0.083 |  | 88.3571 | 0.9144
195.9992 | 0.6664 |  | 260.7292 | 0.4669 |  | 370.5533 | 0.322 |  | 89.4091 | 0.3514 |  | 370.6007 | 0.083 |  | 87.9514 | 0.9158
196.2262 | 0.666 |  | 260.452 | 0.468 |  | 371.0325 | 0.3191 |  | 89.1001 | 0.3517 |  | 370.9432 | 0.0829 |  | 87.5794 | 0.9158
196.3882 | 0.6652 |  | 260.2195 | 0.4687 |  | 371.4908 | 0.3162 |  | 88.3036 | 0.3516 |  | 371.6081 | 0.0828 |  | 86.946 | 0.9173
196.5044 | 0.6649 |  | 260.0418 | 0.4693 |  | 371.8286 | 0.3133 |  | 88.0849 | 0.3518 |  | 372.0191 | 0.0827 |  | 86.5714 | 0.9187
196.8618 | 0.6644 |  | 259.9277 | 0.4699 |  | 372.3128 | 0.3104 |  | 87.7247 | 0.3524 |  | 372.3978 | 0.0826 |  | 86.1503 | 0.9187
197.0537 | 0.6638 |  | 259.6722 | 0.4703 |  | 372.613 | 0.3076 |  | 87.2221 | 0.3523 |  | 372.7946 | 0.0826 |  | 85.782 | 0.9201
197.2275 | 0.6636 |  | 259.5317 | 0.4712 |  | 372.9946 | 0.3048 |  | 86.9135 | 0.3523 |  | 373.1763 | 0.0825 |  | 85.34 | 0.9201
197.5781 | 0.6628 |  | 259.3103 | 0.472 |  | 373.3936 | 0.3018 |  | 86.4703 | 0.3524 |  | 373.5728 | 0.0824 |  | 84.9118 | 0.9215
197.5766 | 0.661 |  | 259.0497 | 0.4731 |  | 373.839 | 0.2994 |  | 85.9913 | 0.3528 |  | 373.9803 | 0.0824 |  | 84.5765 | 0.9215
197.6837 | 0.6598 |  | 258.8655 | 0.4742 |  | 374.2572 | 0.2968 |  | 85.5254 | 0.3529 |  | 374.3894 | 0.0823 |  | 84.1986 | 0.923
197.8702 | 0.6596 |  | 258.6083 | 0.4752 |  | 374.6143 | 0.2942 |  | 85.3214 | 0.3531 |  | 374.7991 | 0.0823 |  | 83.575 | 0.9244
198.2699 | 0.6592 |  | 258.4409 | 0.4754 |  | 375.1036 | 0.2917 |  | 84.7362 | 0.3533 |  | 375.2172 | 0.0823 |  | 83.1808 | 0.9244
198.2363 | 0.6586 |  | 258.1495 | 0.4762 |  | 375.425 | 0.2892 |  | 84.2747 | 0.3535 |  | 375.5878 | 0.0822 |  | 82.8049 | 0.9244
198.7574 | 0.6583 |  | 258.0057 | 0.4766 |  | 375.8501 | 0.2868 |  | 83.8413 | 0.3536 |  | 376.0027 | 0.0822 |  | 82.3377 | 0.9258
198.8581 | 0.6583 |  | 257.8349 | 0.4774 |  | 376.2514 | 0.2844 |  | 83.6009 | 0.3537 |  | 376.3939 | 0.0822 |  | 81.9785 | 0.9272
198.9362 | 0.6576 |  | 257.6567 | 0.4781 |  | 376.6197 | 0.2822 |  | 83.0157 | 0.3539 |  | 376.8076 | 0.0821 |  | 81.5956 | 0.9272
199.1484 | 0.6566 |  | 257.4114 | 0.4791 |  | 377.0588 | 0.28 |  | 82.7878 | 0.3539 |  | 377.2422 | 0.0821 |  | 81.1667 | 0.9287
199.3169 | 0.6565 |  | 257.2634 | 0.4799 |  | 377.418 | 0.2778 |  | 82.4073 | 0.3545 |  | 377.6423 | 0.0821 |  | 80.822 | 0.9287
199.6454 | 0.6562 |  | 257.1235 | 0.4803 |  | 377.8666 | 0.2756 |  | 81.8118 | 0.3543 |  | 378.0428 | 0.0821 |  | 80.3736 | 0.9301
199.7008 | 0.6556 |  | 256.9183 | 0.481 |  | 378.2902 | 0.2734 |  | 81.4072 | 0.3545 |  | 378.4493 | 0.0821 |  | 79.9572 | 0.9301
199.8902 | 0.6544 |  | 256.6844 | 0.4818 |  | 378.7061 | 0.2714 |  | 81.261 | 0.3547 |  | 378.8171 | 0.0821 |  | 79.5826 | 0.9315
200.2572 | 0.6539 |  | 256.4208 | 0.4824 |  | 379.0366 | 0.2694 |  | 80.862 | 0.3548 |  | 379.2321 | 0.0821 |  | 79.2074 | 0.9315
200.372 | 0.6527 |  | 256.2748 | 0.4833 |  | 379.4207 | 0.2674 |  | 80.3746 | 0.3552 |  | 379.6279 | 0.0821 |  | 78.7749 | 0.933
200.5766 | 0.6527 |  | 256.1219 | 0.4837 |  | 379.9356 | 0.2653 |  | 80.0674 | 0.3552 |  | 380.0485 | 0.0821 |  | 78.3993 | 0.933
200.7716 | 0.6523 |  | 255.9246 | 0.4844 |  | 380.2698 | 0.2634 |  | 79.4251 | 0.3555 |  | 380.4254 | 0.0822 |  | 77.9967 | 0.9344
200.8479 | 0.6513 |  | 255.614 | 0.4849 |  | 380.6906 | 0.2614 |  | 79.2156 | 0.3553 |  | 380.8552 | 0.0822 |  | 77.5501 | 0.9344
201.4935 | 0.6505 |  | 255.5651 | 0.4855 |  | 381.0762 | 0.2595 |  | 78.8504 | 0.3556 |  | 381.2489 | 0.0822 |  | 77.166 | 0.9358
201.6141 | 0.6496 |  | 255.3708 | 0.4863 |  | 381.4929 | 0.2575 |  | 78.4274 | 0.3555 |  | 381.6681 | 0.0822 |  | 76.7921 | 0.9358
201.7666 | 0.6493 |  | 255.1979 | 0.4871 |  | 381.843 | 0.2557 |  | 77.9525 | 0.3558 |  | 382.0553 | 0.0822 |  | 76.3933 | 0.9358
201.974 | 0.6492 |  | 255.0571 | 0.4878 |  | 382.2408 | 0.2538 |  | 77.6534 | 0.3557 |  | 382.4482 | 0.0822 |  | 76.0102 | 0.9372
202.0355 | 0.6489 |  | 254.7075 | 0.4889 |  | 382.6448 | 0.2519 |  | 77.2237 | 0.3561 |  | 382.8689 | 0.0823 |  | 75.5812 | 0.9387
202.1994 | 0.6484 |  | 254.4993 | 0.4895 |  | 383.1166 | 0.2499 |  | 76.6984 | 0.356 |  | 383.2156 | 0.0823 |  | 75.1859 | 0.9387
202.4866 | 0.6478 |  | 254.1442 | 0.491 |  | 383.4076 | 0.2481 |  | 76.2141 | 0.3565 |  | 383.7077 | 0.0824 |  | 74.7842 | 0.9387
202.6807 | 0.6475 |  | 253.9576 | 0.4916 |  | 384.0311 | 0.2454 |  | 76.1608 | 0.3564 |  | 384.0427 | 0.0824 |  | 74.3231 | 0.9401
202.8801 | 0.6466 |  | 253.7054 | 0.4925 |  | 384.4559 | 0.2435 |  | 75.5924 | 0.3568 |  | 384.4512 | 0.0825 |  | 73.9863 | 0.9415
203.2412 | 0.6461 |  | 253.5242 | 0.4928 |  | 384.902 | 0.2418 |  | 75.1262 | 0.3569 |  | 384.8948 | 0.0825 |  | 73.6141 | 0.9415
203.3678 | 0.6452 |  | 253.4016 | 0.4935 |  | 385.3171 | 0.24 |  | 74.6887 | 0.3571 |  | 385.2842 | 0.0826 |  | 73.1838 | 0.9415
203.535 | 0.6455 |  | 253.1197 | 0.4941 |  | 385.6873 | 0.2383 |  | 74.3261 | 0.3571 |  | 385.6461 | 0.0827 |  | 72.7832 | 0.9429
203.7828 | 0.6446 |  | 253.0406 | 0.4951 |  | 386.0999 | 0.2368 |  | 74.0461 | 0.3572 |  | 386.0747 | 0.0827 |  | 72.3405 | 0.9444
203.8584 | 0.6445 |  | 252.696 | 0.4956 |  | 386.5143 | 0.2354 |  | 73.6602 | 0.3577 |  | 386.4855 | 0.0828 |  | 71.9842 | 0.9444
204.131 | 0.6438 |  | 252.4554 | 0.496 |  | 386.8749 | 0.234 |  | 73.331 | 0.3579 |  | 386.8856 | 0.0828 |  | 71.5767 | 0.9444
204.3777 | 0.6436 |  | 252.4401 | 0.4968 |  | 387.4136 | 0.2323 |  | 72.748 | 0.358 |  | 387.248 | 0.0829 |  | 71.1657 | 0.9458
204.4253 | 0.6431 |  | 252.2136 | 0.498 |  | 387.5906 | 0.2307 |  | 72.4342 | 0.3578 |  | 387.6648 | 0.083 |  | 70.8479 | 0.9458
204.6508 | 0.6426 |  | 251.9608 | 0.4987 |  | 388.1506 | 0.229 |  | 71.7402 | 0.3582 |  | 388.0847 | 0.083 |  | 70.4148 | 0.9472
205.0009 | 0.6415 |  | 251.9465 | 0.4983 |  | 388.507 | 0.2273 |  | 71.4992 | 0.3582 |  | 388.4637 | 0.0831 |  | 70.0031 | 0.9486
205.1136 | 0.6416 |  | 251.5721 | 0.5001 |  | 388.8699 | 0.2255 |  | 70.9379 | 0.3585 |  | 389.1295 | 0.0833 |  | 69.5799 | 0.9486
205.2507 | 0.6412 |  | 251.4504 | 0.5001 |  | 389.2511 | 0.2239 |  | 70.7298 | 0.359 |  | 389.4976 | 0.0834 |  | 69.2509 | 0.9486
205.4664 | 0.6405 |  | 251.1965 | 0.501 |  | 389.8554 | 0.2215 |  | 70.2074 | 0.3588 |  | 389.9188 | 0.0834 |  | 68.7621 | 0.9501
205.7103 | 0.6401 |  | 251.0879 | 0.502 |  | 390.2355 | 0.2203 |  | 69.652 | 0.3585 |  | 390.3162 | 0.0835 |  | 68.406 | 0.9501
205.7828 | 0.6393 |  | 250.9147 | 0.5025 |  | 390.7355 | 0.2188 |  | 69.2533 | 0.3594 |  | 390.7051 | 0.0836 |  | 67.9976 | 0.9515
206.0314 | 0.639 |  | 250.5963 | 0.5038 |  | 391.0932 | 0.2177 |  | 68.8948 | 0.3591 |  | 391.107 | 0.0837 |  | 67.5958 | 0.9515
206.3395 | 0.6378 |  | 250.4865 | 0.5042 |  | 391.4373 | 0.2162 |  | 68.5198 | 0.3595 |  | 391.4925 | 0.0838 |  | 67.1987 | 0.9529
206.58 | 0.6377 |  | 250.2606 | 0.505 |  | 392.0176 | 0.2149 |  | 68.1977 | 0.3596 |  | 392.1159 | 0.084 |  | 66.6102 | 0.9529
206.8138 | 0.6371 |  | 250.0191 | 0.5048 |  | 392.2866 | 0.2137 |  | 67.6271 | 0.3595 |  | 392.5419 | 0.0841 |  | 66.1884 | 0.9544
207.0804 | 0.6363 |  | 249.7841 | 0.5054 |  | 392.7567 | 0.2125 |  | 67.4391 | 0.3599 |  | 392.919 | 0.0842 |  | 65.8226 | 0.9544
207.2004 | 0.636 |  | 249.7292 | 0.5058 |  | 393.2809 | 0.2113 |  | 66.9219 | 0.3598 |  | 393.3073 | 0.0843 |  | 65.3955 | 0.9558
207.331 | 0.6361 |  | 249.5204 | 0.5067 |  | 393.7086 | 0.2102 |  | 66.5933 | 0.36 |  | 393.7359 | 0.0844 |  | 64.9799 | 0.9558
207.5682 | 0.6353 |  | 249.3338 | 0.5076 |  | 393.9503 | 0.2099 |  | 66.2887 | 0.36 |  | 394.102 | 0.0845 |  | 64.6201 | 0.9572
207.7153 | 0.6346 |  | 249.0898 | 0.5083 |  | 394.3745 | 0.2095 |  | 65.4895 | 0.3606 |  | 394.5372 | 0.0847 |  | 64.2127 | 0.9572
207.9401 | 0.6344 |  | 248.8288 | 0.5092 |  | 394.8046 | 0.2087 |  | 65.2247 | 0.3606 |  | 394.9557 | 0.0848 |  | 63.8017 | 0.9572
208.16 | 0.634 |  | 248.6788 | 0.5099 |  | 395.1848 | 0.2078 |  | 64.6895 | 0.3605 |  | 395.3297 | 0.0849 |  | 63.1839 | 0.9586
208.4244 | 0.6336 |  | 248.4512 | 0.5104 |  | 395.6174 | 0.2069 |  | 64.2611 | 0.3608 |  | 395.7504 | 0.0851 |  | 62.8114 | 0.9601
208.5007 | 0.633 |  | 248.1403 | 0.5106 |  | 395.9174 | 0.206 |  | 64.1044 | 0.3612 |  | 396.1334 | 0.0852 |  | 62.4023 | 0.9601
208.8236 | 0.6325 |  | 248.0827 | 0.5116 |  | 396.3424 | 0.2051 |  | 63.4997 | 0.3611 |  | 396.5361 | 0.0853 |  | 62.0105 | 0.9615
208.9648 | 0.6326 |  | 247.8194 | 0.5117 |  | 396.6885 | 0.2041 |  | 63.164 | 0.3613 |  | 396.9661 | 0.0855 |  | 61.6062 | 0.9615
209.1201 | 0.6319 |  | 247.7203 | 0.5129 |  | 397.2502 | 0.2029 |  | 62.6445 | 0.3617 |  | 397.3564 | 0.0856 |  | 61.1686 | 0.9629
209.2992 | 0.6316 |  | 247.4149 | 0.5136 |  | 397.5952 | 0.2016 |  | 62.4656 | 0.3613 |  | 397.7748 | 0.0857 |  | 60.7775 | 0.9629
209.5791 | 0.631 |  | 247.2944 | 0.5138 |  | 397.9886 | 0.2003 |  | 61.9314 | 0.3624 |  | 398.158 | 0.0859 |  | 60.3754 | 0.9643
209.7504 | 0.6304 |  | 247.1102 | 0.515 |  | 398.299 | 0.199 |  | 61.6183 | 0.3621 |  | 398.5732 | 0.086 |  | 60 | 0.9643
210.0217 | 0.63 |  | 246.8481 | 0.5155 |  | 398.7104 | 0.1979 |  | 61.2079 | 0.3622 |  | 398.955 | 0.0862 |  | 59.6243 | 0.9658
210.1959 | 0.6293 |  | 246.625 | 0.5159 |  | 399.0638 | 0.1966 |  | 60.8141 | 0.3625 |  | 399.3597 | 0.0863 |  | 59.1795 | 0.9658
210.2053 | 0.6281 |  | 246.5557 | 0.5169 |  | 399.5992 | 0.1953 |  | 60.4021 | 0.3623 |  | 399.7784 | 0.0865 |  | 58.8169 | 0.9658
210.4925 | 0.6282 |  | 246.2078 | 0.5179 |  | 399.9594 | 0.1942 |  | 59.8681 | 0.3626 |  | 400.1354 | 0.0866 |  | 58.4038 | 0.9672
210.6838 | 0.6275 |  | 246.1109 | 0.5182 |  | 400.4056 | 0.193 |  | 59.6666 | 0.3624 |  | 400.5519 | 0.0868 |  | 58.0406 | 0.9672
210.8995 | 0.6267 |  | 245.8712 | 0.5191 |  | 400.8002 | 0.1919 |  | 59.338 | 0.3626 |  | 400.9774 | 0.0869 |  | 57.6164 | 0.9686
211.1729 | 0.626 |  | 245.7184 | 0.5198 |  | 401.189 | 0.1908 |  | 58.7281 | 0.3628 |  | 401.3509 | 0.0871 |  | 57.177 | 0.9686
211.54 | 0.6254 |  | 245.5529 | 0.5203 |  | 401.5784 | 0.1896 |  | 58.4168 | 0.363 |  | 401.7761 | 0.0872 |  | 56.8603 | 0.9686
211.7374 | 0.6251 |  | 245.2524 | 0.5207 |  | 401.9556 | 0.1886 |  | 58.0556 | 0.3631 |  | 402.1799 | 0.0874 |  | 56.4286 | 0.97
211.8673 | 0.6248 |  | 245.0266 | 0.5214 |  | 402.3641 | 0.1874 |  | 57.6543 | 0.3634 |  | 402.5942 | 0.0876 |  | 56.0165 | 0.97
212.1164 | 0.6239 |  | 244.8726 | 0.5217 |  | 402.7302 | 0.1864 |  | 57.1578 | 0.3633 |  | 402.9741 | 0.0877 |  | 55.6028 | 0.9715
212.2729 | 0.624 |  | 244.6893 | 0.5225 |  | 403.2355 | 0.1854 |  | 56.917 | 0.3633 |  | 403.3931 | 0.0879 |  | 55.243 | 0.9715
212.5044 | 0.6234 |  | 244.5089 | 0.5234 |  | 403.6992 | 0.1845 |  | 56.3382 | 0.3637 |  | 403.8034 | 0.0881 |  | 54.8155 | 0.9729
212.6128 | 0.622 |  | 244.1709 | 0.5246 |  | 404.0319 | 0.1836 |  | 56.1124 | 0.364 |  | 404.1876 | 0.0882 |  | 54.4604 | 0.9743
212.9405 | 0.6217 |  | 243.9059 | 0.5254 |  | 404.5817 | 0.1824 |  | 55.5428 | 0.3639 |  | 404.5936 | 0.0884 |  | 54.0328 | 0.9743
213.1206 | 0.6213 |  | 243.77 | 0.5259 |  | 405.0132 | 0.1815 |  | 55.4498 | 0.3644 |  | 405.0133 | 0.0886 |  | 53.639 | 0.9743
213.2663 | 0.6212 |  | 243.6296 | 0.5263 |  | 405.3929 | 0.1808 |  | 54.8849 | 0.3643 |  | 405.3777 | 0.0887 |  | 53.2151 | 0.9757
213.5724 | 0.6202 |  | 243.407 | 0.5273 |  | 405.7939 | 0.1799 |  | 54.4735 | 0.3642 |  | 405.8043 | 0.0889 |  | 52.816 | 0.9757
213.6915 | 0.6198 |  | 243.2236 | 0.5277 |  | 406.2099 | 0.1791 |  | 54.0243 | 0.3643 |  | 406.2153 | 0.0891 |  | 52.4156 | 0.9757
213.9164 | 0.6191 |  | 242.9359 | 0.5285 |  | 406.585 | 0.1783 |  | 53.5845 | 0.3645 |  | 406.6341 | 0.0892 |  | 52.0357 | 0.9772
213.9859 | 0.6187 |  | 242.8065 | 0.5289 |  | 406.9713 | 0.1777 |  | 53.3331 | 0.3647 |  | 407.028 | 0.0894 |  | 51.6521 | 0.9772
214.2008 | 0.6177 |  | 242.5399 | 0.5295 |  | 407.4064 | 0.177 |  | 52.7167 | 0.3647 |  | 407.4083 | 0.0896 |  | 51.2221 | 0.9786
214.4449 | 0.6176 |  | 242.419 | 0.5305 |  | 407.8793 | 0.1763 |  | 52.4196 | 0.3651 |  | 407.8297 | 0.0898 |  | 50.8279 | 0.9786
214.6657 | 0.6172 |  | 242.1599 | 0.531 |  | 408.2361 | 0.1757 |  | 51.9911 | 0.3651 |  | 408.199 | 0.0899 |  | 50.4681 | 0.98
214.9657 | 0.6166 |  | 242.0243 | 0.5315 |  | 408.6848 | 0.1752 |  | 51.7667 | 0.3654 |  | 408.6654 | 0.0901 |  | 50.0767 | 0.98
215.1492 | 0.6159 |  | 241.8092 | 0.5313 |  | 408.9465 | 0.1746 |  | 51.0041 | 0.3658 |  | 409.0322 | 0.0903 |  | 49.5792 | 0.98
215.3358 | 0.6156 |  | 241.6425 | 0.5325 |  | 409.3997 | 0.1741 |  | 50.6134 | 0.3658 |  | 409.6031 | 0.0905 |  | 49.2314 | 0.9815
215.5607 | 0.6156 |  | 241.4686 | 0.5335 |  | 410.01 | 0.1735 |  | 50.4176 | 0.3657 |  | 410.0318 | 0.0907 |  | 48.8171 | 0.9815
215.6893 | 0.6154 |  | 241.2515 | 0.534 |  | 410.488 | 0.1726 |  | 49.8244 | 0.366 |  | 410.4572 | 0.0909 |  | 48.4418 | 0.9829
215.8286 | 0.6153 |  | 241.0692 | 0.5349 |  | 410.8019 | 0.1719 |  | 49.5478 | 0.3661 |  | 410.8452 | 0.0911 |  | 48.0289 | 0.9829
215.9782 | 0.6148 |  | 240.7738 | 0.5355 |  | 411.1874 | 0.1712 |  | 48.8884 | 0.3663 |  | 411.262 | 0.0913 |  | 47.6133 | 0.9843
216.3633 | 0.6138 |  | 240.7793 | 0.5366 |  | 411.5637 | 0.1705 |  | 48.6793 | 0.3663 |  | 411.6335 | 0.0914 |  | 47.2337 | 0.9843
216.4938 | 0.613 |  | 240.3683 | 0.5373 |  | 412.0735 | 0.1697 |  | 48.2636 | 0.3663 |  | 412.0486 | 0.0916 |  | 46.8355 | 0.9843
216.8326 | 0.6127 |  | 240.3372 | 0.5377 |  | 412.4794 | 0.1694 |  | 47.8433 | 0.3669 |  | 412.6799 | 0.0919 |  | 46.2157 | 0.9857
216.9495 | 0.6123 |  | 240.0413 | 0.5384 |  | 412.8585 | 0.1692 |  | 47.4437 | 0.3663 |  | 413.0434 | 0.092 |  | 45.8578 | 0.9857
217.1477 | 0.612 |  | 239.9031 | 0.5387 |  | 413.2822 | 0.1689 |  | 47.1062 | 0.3664 |  | 413.4557 | 0.0922 |  | 45.5085 | 0.9872
217.3546 | 0.6113 |  | 239.6272 | 0.5395 |  | 413.6998 | 0.1685 |  | 46.4016 | 0.3665 |  | 413.8455 | 0.0924 |  | 45.0781 | 0.9872
217.5916 | 0.611 |  | 239.598 | 0.5398 |  | 414.0126 | 0.1679 |  | 46.235 | 0.3667 |  | 414.2845 | 0.0926 |  | 44.6713 | 0.9886
217.7248 | 0.6106 |  | 239.2248 | 0.5404 |  | 414.5403 | 0.1673 |  | 45.7281 | 0.3667 |  | 414.6856 | 0.0927 |  | 44.2556 | 0.9886
218.0032 | 0.6101 |  | 239.0799 | 0.5415 |  | 414.8886 | 0.1665 |  | 45.344 | 0.3673 |  | 415.0388 | 0.0929 |  | 43.8399 | 0.9886
218.0873 | 0.6097 |  | 238.857 | 0.5424 |  | 415.2532 | 0.1659 |  | 44.8732 | 0.3675 |  | 415.4987 | 0.0931 |  | 43.4378 | 0.99
218.3633 | 0.6089 |  | 238.5731 | 0.5426 |  | 415.6605 | 0.1655 |  | 44.5226 | 0.368 |  | 415.8484 | 0.0933 |  | 42.8735 | 0.9914
218.5666 | 0.6088 |  | 238.4191 | 0.5432 |  | 416.0496 | 0.1649 |  | 44.2788 | 0.3678 |  | 416.2758 | 0.0935 |  | 42.4347 | 0.9929
218.696 | 0.6082 |  | 238.0316 | 0.5441 |  | 416.4461 | 0.1644 |  | 43.9279 | 0.3679 |  | 416.6941 | 0.0936 |  | 42.022 | 0.9929
218.8371 | 0.6075 |  | 238.0576 | 0.5446 |  | 416.8788 | 0.1638 |  | 43.6031 | 0.3681 |  | 417.0847 | 0.0938 |  | 41.6619 | 0.9929
219.009 | 0.6073 |  | 237.7635 | 0.5458 |  | 417.2596 | 0.1632 |  | 43.2847 | 0.3685 |  | 417.4598 | 0.0939 |  | 41.2505 | 0.9929
219.3463 | 0.6065 |  | 237.7115 | 0.5452 |  | 417.6523 | 0.1626 |  | 42.7869 | 0.3683 |  | 417.9116 | 0.0941 |  | 40.8248 | 0.9943
219.5202 | 0.6058 |  | 237.3584 | 0.5461 |  | 418.0538 | 0.1622 |  | 42.2661 | 0.3681 |  | 418.2852 | 0.0943 |  | 40.4567 | 0.9943
219.7966 | 0.6054 |  | 237.2549 | 0.5469 |  | 418.3989 | 0.1617 |  | 42.1982 | 0.3686 |  | 418.713 | 0.0945 |  | 40.0538 | 0.9957
219.9482 | 0.6056 |  | 237.1061 | 0.5479 |  | 418.8864 | 0.1614 |  | 41.7775 | 0.369 |  | 419.0847 | 0.0947 |  | 39.6577 | 0.9957
220.1883 | 0.605 |  | 236.8923 | 0.5482 |  | 419.3537 | 0.1615 |  | 41.3129 | 0.3688 |  | 419.4961 | 0.0949 |  | 39.2154 | 0.9957
220.3487 | 0.6049 |  | 236.6466 | 0.5488 |  | 419.7321 | 0.162 |  | 40.9917 | 0.3685 |  | 419.8667 | 0.095 |  | 38.8592 | 0.9971
220.4876 | 0.6049 |  | 236.4859 | 0.5491 |  | 420.0848 | 0.1618 |  | 40.5899 | 0.369 |  | 420.2816 | 0.0952 |  | 38.4767 | 0.9971
220.6382 | 0.6032 |  | 236.1509 | 0.5501 |  | 420.4974 | 0.1614 |  | 40.1323 | 0.3688 |  | 420.6691 | 0.0954 |  | 38.1104 | 0.9986
220.8736 | 0.6017 |  | 236.1984 | 0.5504 |  | 420.9005 | 0.1609 |  | 39.7686 | 0.3692 |  | 421.1057 | 0.0955 |  | 37.6635 | 0.9986
221.0465 | 0.6021 |  | 235.8087 | 0.5519 |  | 421.367 | 0.1603 |  | 39.5635 | 0.369 |  | 421.5133 | 0.0957 |  | 37.2763 | 0.9986
221.2501 | 0.6006 |  | 235.6648 | 0.5525 |  | 421.6727 | 0.1601 |  | 39.0475 | 0.369 |  | 421.9006 | 0.0959 |  | 36.8315 | 1
221.5566 | 0.6005 |  | 235.4774 | 0.5524 |  | 422.086 | 0.1595 |  | 38.6209 | 0.3696 |  | 422.3194 | 0.096 |  | 36.4257 | 1
221.9005 | 0.6 |  | 235.1782 | 0.5533 |  | 422.5317 | 0.1593 |  | 38.4173 | 0.3692 |  | 422.7247 | 0.0962 |  | 36.0891 | 1
221.9554 | 0.5991 |  | 235.0418 | 0.5535 |  | 422.9329 | 0.1589 |  | 38.1149 | 0.3701 |  | 423.0901 | 0.0964 |  | 35.7169 | 1.0014
222.3031 | 0.5987 |  | 234.9736 | 0.5547 |  | 423.3965 | 0.1585 |  | 37.7107 | 0.3696 |  | 423.5024 | 0.0965 |  | 35.3 | 1.0014
222.44 | 0.5983 |  | 234.6633 | 0.5555 |  | 423.7059 | 0.1585 |  | 37.447 | 0.3701 |  | 423.9482 | 0.0967 |  | 34.8295 | 1.0029
222.4846 | 0.5975 |  | 234.3801 | 0.5558 |  | 424.1644 | 0.1584 |  | 37.2131 | 0.3702 |  | 424.3506 | 0.0969 |  | 34.4922 | 1.0029
222.8804 | 0.5969 |  | 234.1239 | 0.5567 |  | 424.5342 | 0.1582 |  | 36.548 | 0.3699 |  | 424.7037 | 0.0971 |  | 34.0605 | 1.0029
222.9113 | 0.5965 |  | 233.9474 | 0.5577 |  | 425.1335 | 0.1576 |  | 36.1526 | 0.3701 |  | 425.1401 | 0.0972 |  | 33.7062 | 1.0043
223.1488 | 0.5957 |  | 233.6833 | 0.5585 |  | 425.5277 | 0.1568 |  | 35.7837 | 0.3706 |  | 425.5158 | 0.0974 |  | 33.276 | 1.0043
223.3439 | 0.5953 |  | 233.4634 | 0.5589 |  | 425.9108 | 0.1566 |  | 35.528 | 0.3708 |  | 425.9608 | 0.0976 |  | 32.876 | 1.0057
223.5134 | 0.5941 |  | 233.35 | 0.5598 |  | 426.32 | 0.1565 |  | 35.2484 | 0.3693 |  | 426.3635 | 0.0978 |  | 32.4874 | 1.0057
223.8005 | 0.5938 |  | 233.0606 | 0.5604 |  | 426.7564 | 0.1563 |  | 34.9042 | 0.3709 |  | 426.7281 | 0.098 |  | 32.0589 | 1.0071
223.9506 | 0.593 |  | 233.0091 | 0.5609 |  | 427.1303 | 0.156 |  | 34.3646 | 0.3714 |  | 427.0632 | 0.0981 |  | 31.6219 | 1.0071
224.205 | 0.5924 |  | 232.6602 | 0.5616 |  | 427.1155 | 0.1558 |  | 34.032 | 0.3711 |  | 427.0684 | 0.0983 |  | 31.2932 | 1.0071
224.3339 | 0.5924 |  | 232.5749 | 0.5622 |  | 427.1126 | 0.1558 |  | 33.7235 | 0.371 |  | 427.1365 | 0.0986 |  | 30.8706 | 1.0071
224.6432 | 0.5921 |  | 232.3068 | 0.5626 |  | 427.1461 | 0.1557 |  | 33.1819 | 0.3713 |  | 427.1032 | 0.0988 |  | 30.5413 | 1.0086
224.8307 | 0.5912 |  | 232.0247 | 0.5631 |  | 427.1502 | 0.1559 |  | 33.0868 | 0.3711 |  | 427.1006 | 0.0991 |  | 30.1115 | 1.0086
224.8899 | 0.5916 |  | 231.9868 | 0.5637 |  |  |  |  | 32.517 | 0.3713 |  | 427.1058 | 0.0993 |  | 29.6747 | 1.01
225.0603 | 0.5914 |  | 231.7245 | 0.5639 |  |  |  |  | 32.1367 | 0.371 |  | 427.1119 | 0.0995 |  | 29.2771 | 1.01
225.4372 | 0.5907 |  | 231.5728 | 0.5649 |  |  |  |  | 31.5448 | 0.3715 |  | 427.0787 | 0.1031 |  | 28.9009 | 1.01
225.5296 | 0.5902 |  | 231.3741 | 0.5654 |  |  |  |  | 31.061 | 0.3717 |  |  |  |  | 28.493 | 1.0114
225.7435 | 0.5901 |  | 231.0856 | 0.5658 |  |  |  |  | 30.5909 | 0.3718 |  |  |  |  | 28.0755 | 1.0114
226.0116 | 0.5897 |  | 231.0222 | 0.5659 |  |  |  |  | 30.3707 | 0.3718 |  |  |  |  | 27.7509 | 1.0128
226.1518 | 0.5901 |  | 230.7615 | 0.5668 |  |  |  |  | 29.8456 | 0.3715 |  |  |  |  | 27.3289 | 1.0128
226.2858 | 0.5895 |  | 230.6048 | 0.5679 |  |  |  |  | 29.5726 | 0.3719 |  |  |  |  | 26.9154 | 1.0128
226.585 | 0.5886 |  | 230.3923 | 0.568 |  |  |  |  | 29.2115 | 0.3725 |  |  |  |  | 26.7704 | 1.0143
226.927 | 0.5876 |  | 230.2327 | 0.5686 |  |  |  |  | 28.8582 | 0.3728 |  |  |  |  | 26.7895 | 1.0143
227.004 | 0.5871 |  | 229.9547 | 0.5695 |  |  |  |  | 28.4304 | 0.3727 |  |  |  |  | 26.9353 | 1.0143
227.1721 | 0.5859 |  | 229.778 | 0.5702 |  |  |  |  | 28.1538 | 0.3724 |  |  |  |  | 26.9824 | 1.0143
227.3892 | 0.5842 |  | 229.4903 | 0.5709 |  |  |  |  | 28.161 | 0.3729 |  |  |  |  | 27.0318 | 1.0143
227.5774 | 0.5824 |  | 229.4913 | 0.5712 |  |  |  |  | 27.703 | 0.3736 |  |  |  |  | 27.0482 | 1.0143
227.8206 | 0.5822 |  | 229.1975 | 0.572 |  |  |  |  | 27.5856 | 0.3724
227.9863 | 0.5821 |  | 228.9034 | 0.5721 |  |  |  |  | 27.7383 | 0.374
228.1585 | 0.5816 |  | 228.7012 | 0.5729 |  |  |  |  | 27.7342 | 0.3732
228.3965 | 0.5817 |  | 228.537 | 0.5735 |  |  |  |  | 27.7249 | 0.3731
228.746 | 0.5811 |  | 228.3529 | 0.5741 |  |  |  |  | 27.4442 | 0.3733
228.8605 | 0.581 |  | 228.1597 | 0.5748 |  |  |  |  | 27.7061 | 0.3737
228.8936 | 0.5802 |  | 227.9265 | 0.5754 |  |  |  |  | 27.5541 | 0.3737
229.2173 | 0.5795 |  | 227.6904 | 0.5763 |  |  |  |  | 27.4747 | 0.373
229.3469 | 0.5787 |  | 227.4511 | 0.577 |  |  |  |  | 27.5165 | 0.372
229.6342 | 0.5781 |  | 227.2971 | 0.5765 |  |  |  |  | 27.5107 | 0.3739
229.8173 | 0.5778 |  | 227.2015 | 0.5771 |  |  |  |  | 27.5313 | 0.3736
229.9142 | 0.5772 |  | 226.8373 | 0.5781 |  |  |  |  | 27.3907 | 0.3727
230.1725 | 0.5763 |  | 226.6485 | 0.5787 |  |  |  |  | 27.3201 | 0.3743
230.4918 | 0.5758 |  | 226.4426 | 0.5793 |  |  |  |  | 27.2201 | 0.3741
230.5265 | 0.5756 |  | 226.2786 | 0.5803 |  |  |  |  | 27.2319 | 0.3731
230.8333 | 0.5743 |  | 226.0899 | 0.5806 |  |  |  |  | 27.4076 | 0.3737
230.9136 | 0.5747 |  | 225.8812 | 0.5814 |  |  |  |  | 27.2614 | 0.3721
231.2574 | 0.5736 |  | 225.6705 | 0.5819 |  |  |  |  | 27.5962 | 0.3733
231.3936 | 0.5728 |  | 225.6559 | 0.5825 |  |  |  |  | 27.3077 | 0.3727
231.6272 | 0.5717 |  | 225.5177 | 0.5828 |  |  |  |  | 27.3908 | 0.3736
231.7694 | 0.5716 |  | 225.1188 | 0.5836 |  |  |  |  | 27.2768 | 0.3738
232.1028 | 0.5706 |  | 224.874 | 0.5844 |  |  |  |  | 27.4185 | 0.3733
232.4 | 0.5704 |  | 224.7127 | 0.5844 |  |  |  |  | 27.351 | 0.3729
232.482 | 0.5697 |  | 224.6989 | 0.5841 |  |  |  |  | 27.4475 | 0.3733
232.6973 | 0.5693 |  | 224.544 | 0.5852 |  |  |  |  | 27.2898 | 0.3738
232.7708 | 0.5687 |  | 223.9649 | 0.5867 |  |  |  |  | 27.2563 | 0.3738
233.1129 | 0.5683 |  | 223.7154 | 0.5865 |  |  |  |  | 27.0976 | 0.373
233.2884 | 0.5682 |  | 223.6783 | 0.5872 |  |  |  |  | 27.217 | 0.3737
233.3842 | 0.5679 |  | 223.4439 | 0.5877 |  |  |  |  | 26.9161 | 0.3744
233.6125 | 0.5672 |  | 223.2719 | 0.5884 |  |  |  |  | 27.1218 | 0.374
233.8913 | 0.5669 |  | 223.1414 | 0.589 |  |  |  |  | 27.0826 | 0.3743
233.978 | 0.5661 |  | 222.8459 | 0.5898 |  |  |  |  | 27.0745 | 0.3742
234.335 | 0.5654 |  | 222.6932 | 0.5907
234.4645 | 0.5647 |  | 222.4712 | 0.5914
234.5691 | 0.564 |  | 222.315 | 0.5928
234.9 | 0.5634 |  | 221.9947 | 0.5928
234.9737 | 0.5625 |  | 221.6751 | 0.5929
235.2886 | 0.5616 |  | 221.6435 | 0.5932
235.5185 | 0.5616 |  | 221.5204 | 0.5938
235.6826 | 0.561 |  | 221.2912 | 0.5952
235.8393 | 0.5612 |  | 221.2043 | 0.5948
236.0446 | 0.5608 |  | 220.8632 | 0.5959
236.2402 | 0.5604 |  | 220.6723 | 0.5955
236.2986 | 0.5591 |  | 220.5448 | 0.5965
236.6795 | 0.5573 |  | 220.247 | 0.5971
236.9562 | 0.5568 |  | 220.0952 | 0.5975
237.0907 | 0.5561 |  | 219.9101 | 0.5985
237.3342 | 0.556 |  | 219.6591 | 0.599
237.428 | 0.5556 |  | 219.5699 | 0.5995
237.6324 | 0.5549 |  | 219.3218 | 0.6007
237.9046 | 0.5545 |  | 219.178 | 0.6011
238.1228 | 0.5541 |  | 218.9235 | 0.6014
238.2042 | 0.5539 |  | 218.6432 | 0.6027
238.5446 | 0.5533 |  | 218.4584 | 0.6031
238.7362 | 0.5523 |  | 218.1194 | 0.6041
238.8506 | 0.5519 |  | 218.0275 | 0.6046
239.0847 | 0.5507 |  | 217.8673 | 0.6051
239.2795 | 0.5505 |  | 217.606 | 0.6055
239.4788 | 0.5496 |  | 217.4512 | 0.6059
239.7192 | 0.549 |  | 217.2558 | 0.6062
239.9069 | 0.5484 |  | 217.0674 | 0.6063
240.0552 | 0.5484 |  | 216.827 | 0.6067
240.2868 | 0.5468 |  | 216.6897 | 0.6071
240.4185 | 0.5471 |  | 216.4571 | 0.6082
240.5921 | 0.5464 |  | 216.1962 | 0.6086
240.9664 | 0.5456 |  | 216.1114 | 0.609
241.0861 | 0.543 |  | 215.9053 | 0.6094
241.2997 | 0.5422 |  | 215.7515 | 0.6105
241.4821 | 0.542 |  | 215.5143 | 0.6107
241.8257 | 0.5412 |  | 215.2459 | 0.6117
242.0677 | 0.5406 |  | 215.0587 | 0.6124
242.3188 | 0.5398 |  | 215.0159 | 0.6127
242.5432 | 0.5385 |  | 214.6728 | 0.6137
242.6638 | 0.538 |  | 214.4929 | 0.6146
242.7543 | 0.5371 |  | 214.2231 | 0.6151
242.9831 | 0.5367 |  | 213.8058 | 0.6157
243.2943 | 0.5365 |  | 213.8168 | 0.6162
243.4201 | 0.536 |  | 213.54 | 0.6171
243.6367 | 0.5353 |  | 213.3502 | 0.6172
243.7596 | 0.5352 |  | 213.2814 | 0.6181
244.0511 | 0.5342 |  | 212.9527 | 0.6188
244.2275 | 0.534 |  | 212.6834 | 0.619
244.481 | 0.5335 |  | 212.5544 | 0.6197
244.6737 | 0.5329 |  | 212.4547 | 0.6203
244.7555 | 0.5329 |  | 212.2324 | 0.621
245.0984 | 0.532 |  | 211.955 | 0.6214
245.3597 | 0.5313 |  | 211.6226 | 0.6216
245.4625 | 0.5307 |  | 211.5142 | 0.6222
245.5629 | 0.5297 |  | 211.3435 | 0.6227
245.8503 | 0.5292 |  | 211.1563 | 0.6231
246.1116 | 0.5288 |  | 210.9678 | 0.6237
246.246 | 0.5282 |  | 210.8864 | 0.6238
246.4213 | 0.5278 |  | 210.5996 | 0.6248
246.5631 | 0.5272 |  | 210.488 | 0.6252
246.9162 | 0.5259 |  | 210.0803 | 0.6257
247.134 | 0.5251 |  | 210.0144 | 0.6269
247.3958 | 0.5246 |  | 209.7243 | 0.6273
247.6169 | 0.5238 |  | 209.6042 | 0.6278
247.7759 | 0.5233 |  | 209.3102 | 0.628
247.8915 | 0.5225 |  | 209.2137 | 0.6289
248.1607 | 0.5215 |  | 208.9112 | 0.6295
248.3808 | 0.5211 |  | 208.7282 | 0.6295
248.462 | 0.5203 |  | 208.4934 | 0.6307
248.7928 | 0.5192 |  | 208.1258 | 0.631
249.0208 | 0.519 |  | 208.0973 | 0.6313
249.1494 | 0.5182 |  | 207.8123 | 0.6325
249.3605 | 0.5179 |  | 207.6845 | 0.6323
249.5906 | 0.5168 |  | 207.5534 | 0.6332
249.7565 | 0.516 |  | 207.1645 | 0.6337
250.068 | 0.5157 |  | 207.0511 | 0.6342
250.1061 | 0.5156 |  | 206.8222 | 0.6344
250.4088 | 0.5146 |  | 206.7197 | 0.6353
250.6266 | 0.5143 |  | 206.5063 | 0.6359
250.6624 | 0.5137 |  | 206.3603 | 0.6369
250.8783 | 0.5128 |  | 206.0896 | 0.6374
251.2017 | 0.5125 |  | 205.8282 | 0.6382
251.3557 | 0.5116 |  | 205.6947 | 0.6384
251.5737 | 0.5095 |  | 205.4412 | 0.6393
251.7384 | 0.5076 |  | 205.0764 | 0.6391
252.0391 | 0.5081 |  | 205.0977 | 0.6397
252.2296 | 0.5078 |  | 204.9022 | 0.6403
252.5251 | 0.5062 |  | 204.7393 | 0.6411
252.619 | 0.5063 |  | 204.7476 | 0.6411
252.8273 | 0.5052 |  | 204.278 | 0.6418
253.0063 | 0.505 |  | 204.1738 | 0.6422
253.1601 | 0.5042 |  | 203.6387 | 0.643
253.4206 | 0.5038 |  | 203.6484 | 0.6442
253.5546 | 0.5031 |  | 203.247 | 0.6446
253.9494 | 0.5025 |  | 203.0693 | 0.6449
253.96 | 0.5022 |  | 203.0693 | 0.6457
254.2888 | 0.5012 |  | 202.9638 | 0.6463
254.4047 | 0.5005 |  | 202.546 | 0.6468
254.5931 | 0.501 |  | 202.2419 | 0.6471
254.5966 | 0.5004 |  | 202.1948 | 0.6481
254.9927 | 0.4994 |  | 201.9402 | 0.6484
255.1999 | 0.4987 |  | 201.7459 | 0.6489
255.3854 | 0.4981 |  | 201.57 | 0.6499
255.7512 | 0.4968 |  | 201.3926 | 0.6505
255.7851 | 0.4961 |  | 201.1247 | 0.6505
256.0843 | 0.4935 |  | 200.9818 | 0.6506
256.2856 | 0.4931 |  | 200.7857 | 0.6514
256.4435 | 0.4916 |  | 200.6023 | 0.6521
256.5825 | 0.4922 |  | 200.4673 | 0.6525
256.8051 | 0.4923 |  | 200.1345 | 0.6529
257.1458 | 0.4904 |  | 200.0165 | 0.6539
257.1938 | 0.4897 |  | 199.8801 | 0.6544
257.3373 | 0.4878 |  | 199.64 | 0.6553
257.7405 | 0.4884 |  | 199.4286 | 0.6557
257.8363 | 0.4868 |  | 199.1778 | 0.6554
257.9931 | 0.4863 |  | 199.1419 | 0.6562
258.2156 | 0.486 |  | 198.7865 | 0.6567
258.391 | 0.4852 |  | 198.5428 | 0.6568
258.6776 | 0.4844 |  | 198.3366 | 0.6579
258.8814 | 0.4838 |  | 198.1354 | 0.6586
259.1028 | 0.4831 |  | 198.0146 | 0.6592
259.287 | 0.4826 |  | 197.7247 | 0.6594
259.4473 | 0.4819 |  | 197.3549 | 0.66
259.607 | 0.4808 |  | 197.3044 | 0.6605
259.8614 | 0.4805 |  | 197.0551 | 0.6614
259.9426 | 0.4792 |  | 196.7126 | 0.6619
260.3281 | 0.4786 |  | 196.6291 | 0.6624
260.4246 | 0.4779 |  | 196.4947 | 0.6629
260.5306 | 0.4773 |  | 196.3281 | 0.6631
260.8516 | 0.4764 |  | 196.0982 | 0.6638
261.0181 | 0.4756 |  | 195.9519 | 0.6645
261.2479 | 0.4756 |  | 195.7545 | 0.6645
261.4205 | 0.475 |  | 195.4295 | 0.6652
261.5447 | 0.4741 |  | 195.3563 | 0.6657
261.7674 | 0.4737 |  | 195.0645 | 0.6663
262.197 | 0.4718 |  | 194.8108 | 0.6671
262.4359 | 0.4715 |  | 194.7317 | 0.6675
262.6613 | 0.4704 |  | 194.4508 | 0.6683
262.8398 | 0.4695 |  | 194.3294 | 0.6687
263.0233 | 0.4689 |  | 194.1642 | 0.6693
263.2275 | 0.4681 |  | 194.0572 | 0.6699
263.3129 | 0.4673 |  | 193.4939 | 0.6711
263.6769 | 0.4666 |  | 193.38 | 0.6717
263.7863 | 0.466 |  | 193.1967 | 0.6721
264.0082 | 0.4652 |  | 192.9951 | 0.6728
264.173 | 0.4644 |  | 192.7156 | 0.6728
264.5097 | 0.4645 |  | 192.4528 | 0.6735
264.6246 | 0.4637 |  | 192.4474 | 0.6742
264.7703 | 0.4628 |  | 192.206 | 0.6745
264.9655 | 0.4622 |  | 191.8639 | 0.6746
265.179 | 0.4615 |  | 191.7347 | 0.6748
265.4641 | 0.4603 |  | 191.5885 | 0.6754
265.6271 | 0.4602 |  | 191.3757 | 0.6764
265.8752 | 0.4593 |  | 191.2744 | 0.6765
265.9669 | 0.4592 |  | 190.9908 | 0.6774
266.1899 | 0.4586 |  | 190.7725 | 0.6776
266.3226 | 0.458 |  | 190.6552 | 0.6781
266.5751 | 0.4571 |  | 190.4626 | 0.6789
266.6705 | 0.4568 |  | 190.1958 | 0.6787
267.0164 | 0.4559 |  | 190.0914 | 0.6792
267.2052 | 0.4543 |  | 189.8254 | 0.6798
267.4547 | 0.4528 |  | 189.6093 | 0.6799
267.732 | 0.4523 |  | 189.386 | 0.6807
267.7578 | 0.4518 |  | 189.3237 | 0.6814
268.0319 | 0.4513 |  | 189.092 | 0.6821
268.2789 | 0.4502 |  | 188.7396 | 0.6828
268.4522 | 0.4495 |  | 188.6346 | 0.6829
268.6127 | 0.4489 |  | 188.6408 | 0.6837
268.839 | 0.4481 |  | 188.1403 | 0.6842
268.9986 | 0.4475 |  | 187.9414 | 0.6848
269.1899 | 0.4464 |  | 187.7919 | 0.6853
269.5224 | 0.4457 |  | 187.3901 | 0.6858
269.7032 | 0.4449 |  | 187.2305 | 0.6867
269.6851 | 0.4444 |  | 187.1788 | 0.6873
270.0336 | 0.4435 |  | 187.0583 | 0.6877
270.2195 | 0.4432 |  | 186.7391 | 0.6881
270.4172 | 0.4425 |  | 186.5903 | 0.6891
270.5973 | 0.4418 |  | 186.3534 | 0.6889
270.7086 | 0.4411 |  | 186.3979 | 0.69
271.0581 | 0.4404 |  | 186.0709 | 0.6903
271.2313 | 0.4385 |  | 185.7251 | 0.6908
271.4404 | 0.4377 |  | 185.4387 | 0.6918
271.6531 | 0.4367 |  | 185.4289 | 0.6919
271.9157 | 0.4365 |  | 185.1778 | 0.6924
271.9096 | 0.4354 |  | 185.0125 | 0.6929
272.3982 | 0.4336 |  | 184.8013 | 0.6931
272.5633 | 0.433 |  | 184.6663 | 0.6938
272.6493 | 0.4328 |  | 184.3939 | 0.6941
273.04 | 0.4315 |  | 184.2432 | 0.695
273.2908 | 0.4314 |  | 183.9505 | 0.6953
273.3791 | 0.4304 |  | 183.779 | 0.6956
273.6041 | 0.4285 |  | 183.546 | 0.697
273.853 | 0.4284 |  | 183.2332 | 0.6974
273.946 | 0.4272 |  | 183.0811 | 0.6984
274.1545 | 0.426 |  | 182.8438 | 0.6989
274.3703 | 0.4253 |  | 182.6131 | 0.6994
274.5348 | 0.4241 |  | 182.4941 | 0.7001
274.6959 | 0.4228 |  | 182.2669 | 0.7002
275.013 | 0.4224 |  | 182.0269 | 0.7008
275.1884 | 0.4218 |  | 181.8725 | 0.7009
275.3718 | 0.4213 |  | 181.6689 | 0.701
275.5742 | 0.4201 |  | 181.5554 | 0.7022
275.7723 | 0.418 |  | 181.3864 | 0.7025
275.9059 | 0.4169 |  | 181.077 | 0.7035
276.1385 | 0.4158 |  | 180.9244 | 0.704
276.422 | 0.4148 |  | 180.6716 | 0.7044
276.458 | 0.4145 |  | 180.51 | 0.705
276.7574 | 0.4133 |  | 180.2978 | 0.7056
277.0046 | 0.4124 |  | 180.2208 | 0.7058
277.1116 | 0.412 |  | 179.9085 | 0.7062
277.4309 | 0.4109 |  | 179.7684 | 0.7063
277.6356 | 0.4098 |  | 179.4827 | 0.7072
277.8732 | 0.4091 |  | 179.2737 | 0.7077
278.0264 | 0.4076 |  | 179.0673 | 0.7076
278.1193 | 0.4066 |  | 178.8914 | 0.7079
278.3857 | 0.4054 |  | 178.7742 | 0.7086
278.6349 | 0.4047 |  | 178.5451 | 0.7088
278.8564 | 0.4031 |  | 178.3435 | 0.7096
279.051 | 0.4015 |  | 178.0613 | 0.7102
279.1909 | 0.401 |  | 177.8407 | 0.7112
279.3088 | 0.4 |  | 177.7887 | 0.7109
279.5889 | 0.3993 |  | 177.3562 | 0.7113
279.7107 | 0.3983 |  | 177.2644 | 0.7118
280.0002 | 0.3976 |  | 177.1448 | 0.7121
280.0696 | 0.397 |  | 176.8352 | 0.7132
280.3878 | 0.3957 |  | 176.6521 | 0.7132
280.6436 | 0.3947 |  | 176.468 | 0.7138
280.6938 | 0.3937 |  | 176.3522 | 0.7148
281.0543 | 0.3922 |  | 176.0573 | 0.7148
281.2104 | 0.3911 |  | 175.7731 | 0.7159
281.235 | 0.3905 |  | 175.8397 | 0.7164
281.6538 | 0.3889 |  | 175.4896 | 0.7163
281.7543 | 0.3882 |  | 175.368 | 0.7172
281.9189 | 0.3864 |  | 174.9717 | 0.7171
282.1389 | 0.3852 |  | 174.9886 | 0.7175
282.5281 | 0.3829 |  | 174.8232 | 0.7182
282.7099 | 0.3817 |  | 174.3559 | 0.7185
282.9846 | 0.3804 |  | 174.2571 | 0.7191
283.2248 | 0.3792 |  | 174.0822 | 0.7194
283.3453 | 0.3786 |  | 173.9574 | 0.7201
283.5051 | 0.3772 |  | 173.6645 | 0.7207
283.7449 | 0.3761 |  | 173.3757 | 0.7215
283.9006 | 0.3742 |  | 173.1148 | 0.7222
284.1903 | 0.3731 |  | 172.9413 | 0.7225
284.233 | 0.3719 |  | 172.7113 | 0.7234
284.5497 | 0.3704 |  | 172.4703 | 0.7236
284.7671 | 0.3689 |  | 172.5172 | 0.724
284.9725 | 0.368 |  | 172.1804 | 0.7245
285.1045 | 0.3668 |  | 172.0065 | 0.7248
285.3506 | 0.3648 |  | 171.7258 | 0.7249
285.5643 | 0.3631 |  | 171.5842 | 0.7255
285.7652 | 0.3619 |  | 171.3644 | 0.7257
285.8294 | 0.3603 |  | 171.3549 | 0.7269
286.1833 | 0.3583 |  | 170.9909 | 0.7273
286.4033 | 0.3567 |  | 170.7686 | 0.7274
286.4957 | 0.3552 |  | 170.5954 | 0.7281
286.8002 | 0.3538 |  | 170.4645 | 0.7281
286.9798 | 0.3526 |  | 170.1913 | 0.729
287.1486 | 0.3513 |  | 169.988 | 0.7298
287.265 | 0.3496 |  | 169.7993 | 0.7298
287.5959 | 0.3467 |  | 169.5794 | 0.7306
287.8098 | 0.3448 |  | 169.4831 | 0.7305
288.0389 | 0.3429 |  | 169.2471 | 0.7311
288.1676 | 0.3408 |  | 169.043 | 0.7319
288.3298 | 0.3388 |  | 168.8537 | 0.7317
288.6132 | 0.3371 |  | 168.6812 | 0.7324
288.712 | 0.3354 |  | 168.44 | 0.7324
289.0118 | 0.3332 |  | 168.2122 | 0.7331
289.248 | 0.3309 |  | 168.1066 | 0.7342
289.4065 | 0.329 |  | 167.8618 | 0.7342
289.5015 | 0.3273 |  | 167.4625 | 0.7349
289.8842 | 0.3253 |  | 167.3156 | 0.7358
289.9462 | 0.3238 |  | 167.1314 | 0.7356
290.1497 | 0.3222 |  | 167.0158 | 0.7362
290.3721 | 0.3202 |  | 166.8232 | 0.7367
290.4941 | 0.3187 |  | 166.5553 | 0.7374
290.7561 | 0.3169 |  | 166.3129 | 0.7378
290.9908 | 0.3148 |  | 166.1216 | 0.7384
291.1046 | 0.3131 |  | 166.0633 | 0.7387
291.389 | 0.3112 |  | 165.6662 | 0.7394
291.6018 | 0.3099 |  | 165.6372 | 0.7405
291.7419 | 0.3078 |  | 165.3163 | 0.74
291.9332 | 0.3062 |  | 165.0526 | 0.7407
292.1747 | 0.3041 |  | 164.9516 | 0.7415
292.3265 | 0.3021 |  | 164.551 | 0.7419
292.756 | 0.2992 |  | 164.5746 | 0.7424
292.9259 | 0.2973 |  | 164.4369 | 0.7431
293.1697 | 0.2964 |  | 164.1087 | 0.743
293.3189 | 0.295 |  | 163.9733 | 0.7435
293.4954 | 0.2936 |  | 163.7291 | 0.7436
293.7542 | 0.2921 |  | 163.3732 | 0.7442
293.9313 | 0.2912 |  | 163.2763 | 0.7451
294.0842 | 0.2899 |  | 163.031 | 0.7459
294.3313 | 0.2889 |  | 162.6105 | 0.7467
294.5838 | 0.2869 |  | 162.3963 | 0.7467
294.801 | 0.2868 |  | 162.5172 | 0.7469
294.9341 | 0.2855 |  | 162.2561 | 0.7474
295.183 | 0.2844 |  | 161.9502 | 0.7476
295.4608 | 0.283 |  | 161.8923 | 0.7478
295.653 | 0.2823 |  | 161.5091 | 0.7489
295.7399 | 0.2807 |  | 161.4688 | 0.7495
296.0372 | 0.2794 |  | 161.2153 | 0.7507
296.2852 | 0.2778 |  | 160.9144 | 0.7508
296.3194 | 0.2769 |  | 160.7772 | 0.7506
296.55 | 0.2751 |  | 160.6109 | 0.7509
296.7609 | 0.2739 |  | 160.3207 | 0.7514
296.9725 | 0.2723 |  | 160.1715 | 0.752
297.2798 | 0.2707 |  | 160.1773 | 0.7516
297.3834 | 0.2699 |  | 159.7007 | 0.7521
297.5804 | 0.2687 |  | 159.7507 | 0.7527
297.9354 | 0.267 |  | 159.5457 | 0.7532
298.0151 | 0.2657 |  | 159.2861 | 0.7536
298.3012 | 0.2644 |  | 159.1288 | 0.754
298.4258 | 0.263 |  | 158.7997 | 0.7546
298.7009 | 0.2617 |  | 158.6248 | 0.755
298.9164 | 0.2606 |  | 158.3013 | 0.7553
299.0665 | 0.2594 |  | 158.2189 | 0.7562
299.2263 | 0.2581 |  | 158.0624 | 0.7568
299.4617 | 0.2567 |  | 157.8445 | 0.7575
299.6043 | 0.2554 |  | 157.4036 | 0.7582
299.8744 | 0.2539 |  | 157.3943 | 0.7586
300.0779 | 0.2529 |  | 157.27 | 0.7587
300.3076 | 0.2514 |  | 157.0163 | 0.7591
300.5295 | 0.2497 |  | 156.6019 | 0.7598
300.6458 | 0.2486 |  | 156.539 | 0.7605
300.7598 | 0.2469 |  | 156.5031 | 0.7602
301.0687 | 0.2455 |  | 156.209 | 0.7617
301.2086 | 0.2438 |  | 156.0123 | 0.7617
301.4855 | 0.2424 |  | 155.8774 | 0.7619
301.6019 | 0.2409 |  | 155.7321 | 0.7634
301.8572 | 0.2391 |  | 155.2892 | 0.7637
301.9922 | 0.2373 |  | 155.2337 | 0.7636
302.2291 | 0.2355 |  | 154.916 | 0.7641
302.5364 | 0.234 |  | 154.8297 | 0.7641
302.5852 | 0.2331 |  | 154.6617 | 0.764
302.9725 | 0.2295 |  | 154.3601 | 0.7639
303.2499 | 0.2274 |  | 154.2911 | 0.7646
303.456 | 0.2262 |  | 153.9005 | 0.7653
303.6187 | 0.2243 |  | 153.8075 | 0.7659
303.8264 | 0.2224 |  | 153.5745 | 0.7663
304.0483 | 0.2204 |  | 153.4677 | 0.7668
304.1166 | 0.2191 |  | 153.0157 | 0.7678
304.4839 | 0.2178 |  | 152.8314 | 0.7683
304.5797 | 0.2162 |  | 152.5802 | 0.7689
304.7202 | 0.2145 |  | 152.3779 | 0.769
305.0209 | 0.2125 |  | 152.229 | 0.7693
305.1485 | 0.2112 |  | 152.0223 | 0.7702
305.3892 | 0.2094 |  | 151.7462 | 0.7699
305.6144 | 0.2072 |  | 151.5344 | 0.7709
305.7842 | 0.2054 |  | 151.5013 | 0.7715
306.0425 | 0.2037 |  | 151.2133 | 0.7712
306.1931 | 0.2021 |  | 151.093 | 0.772
306.3868 | 0.2002 |  | 150.8359 | 0.7719
306.5742 | 0.1979 |  | 150.6797 | 0.7725
306.7662 | 0.1965 |  | 150.4749 | 0.7728
306.9814 | 0.1948 |  | 150.2961 | 0.7728
307.1885 | 0.1929 |  | 149.9573 | 0.7735
307.3961 | 0.1915 |  | 149.8441 | 0.774
307.5273 | 0.1894 |  | 149.5979 | 0.7743
307.7935 | 0.1879 |  | 149.3945 | 0.7749
307.9893 | 0.1855 |  | 149.2425 | 0.7753
308.2829 | 0.1839 |  | 149.1829 | 0.7761
308.4213 | 0.1823 |  | 148.7357 | 0.7766
308.6663 | 0.1802 |  | 148.536 | 0.7769
308.8277 | 0.1784 |  | 148.3455 | 0.7777
309.0318 | 0.1762 |  | 148.0725 | 0.7778
309.2587 | 0.1745 |  | 147.9785 | 0.7788
309.4348 | 0.1724 |  | 147.8034 | 0.7787
309.6901 | 0.1704 |  | 147.5786 | 0.7799
309.8271 | 0.1689 |  | 147.2496 | 0.7798
310.0145 | 0.167 |  | 146.9845 | 0.7801
310.2645 | 0.1649 |  | 147.0011 | 0.7807
310.4438 | 0.1638 |  | 146.7224 | 0.7816
310.6575 | 0.1624 |  | 146.3651 | 0.7818
310.8405 | 0.162 |  | 146.1799 | 0.7832
311.0463 | 0.1606 |  | 146.0626 | 0.7829
311.2465 | 0.1594 |  | 145.8807 | 0.7837
311.3947 | 0.1578 |  | 145.7811 | 0.7837
311.7071 | 0.1568 |  | 145.5186 | 0.7839
311.8485 | 0.1557 |  | 145.37 | 0.7845
312.1558 | 0.1542 |  | 145.0963 | 0.785
312.2418 | 0.1534 |  | 144.9256 | 0.7848
312.525 | 0.1522 |  | 144.6667 | 0.7859
312.6523 | 0.152 |  | 144.5945 | 0.7858
312.9233 | 0.1505 |  | 144.4035 | 0.7863
313.2039 | 0.1491 |  | 143.9866 | 0.7869
313.4464 | 0.1481 |  | 143.939 | 0.7875
313.6865 | 0.1477 |  | 143.7535 | 0.788
313.8915 | 0.1466 |  | 143.5753 | 0.7888
314.0226 | 0.1461 |  | 143.373 | 0.7894
314.22 | 0.1445 |  | 143.2598 | 0.7903
314.3885 | 0.1441 |  | 142.7662 | 0.7912
314.5816 | 0.1431 |  | 142.6293 | 0.7914
314.8445 | 0.1432 |  | 142.6005 | 0.7904
314.9832 | 0.1426 |  | 142.1924 | 0.7913
315.1357 | 0.1419 |  | 141.8872 | 0.7906
315.3942 | 0.1411 |  | 141.8224 | 0.7905
315.5478 | 0.1402 |  | 141.5437 | 0.7919
315.8899 | 0.1396 |  | 141.3082 | 0.7922
316.0126 | 0.139 |  | 141.1716 | 0.7928
316.1556 | 0.1391 |  | 141.1343 | 0.7935
316.4355 | 0.1379 |  | 140.6561 | 0.7939
316.5829 | 0.1376 |  | 140.6532 | 0.7954
316.7495 | 0.1362 |  | 140.5625 | 0.7956
316.9865 | 0.1357 |  | 140.3158 | 0.7952
317.1616 | 0.1357 |  | 140.1044 | 0.7965
317.4743 | 0.1347 |  | 139.8128 | 0.7964
317.556 | 0.1339 |  | 139.629 | 0.797
317.7361 | 0.133 |  | 139.4904 | 0.7975
318.0807 | 0.1317 |  | 139.1655 | 0.7975
318.2349 | 0.1311 |  | 139.0847 | 0.7976
318.4719 | 0.1301 |  | 138.7728 | 0.7979
318.6251 | 0.1294 |  | 138.6664 | 0.7981
318.7808 | 0.1285 |  | 138.5422 | 0.7987
319.0251 | 0.1272 |  | 138.3611 | 0.7994
319.4064 | 0.1259 |  | 138.0394 | 0.8011
319.4433 | 0.125 |  | 137.9075 | 0.8007
319.7271 | 0.1244 |  | 137.6606 | 0.8011
319.8652 | 0.1237 |  | 137.4918 | 0.8016
320.0947 | 0.1227 |  | 137.3268 | 0.8014
320.2589 | 0.1222 |  | 136.8972 | 0.8024
320.355 | 0.1217 |  | 136.8068 | 0.8028
320.6019 | 0.1212 |  | 136.641 | 0.8034
320.7639 | 0.1208 |  | 136.2999 | 0.8038
320.9873 | 0.1205 |  | 136.2283 | 0.8043
321.2235 | 0.1201 |  | 135.8554 | 0.8049
321.4254 | 0.1198 |  | 135.8518 | 0.8048
321.5696 | 0.1193 |  | 135.5852 | 0.8055
321.8026 | 0.1179 |  | 135.4892 | 0.8062
322.0267 | 0.1178 |  | 135.4387 | 0.8066
322.1805 | 0.1175 |  | 135.0501 | 0.8068
322.4008 | 0.1177 |  | 134.7209 | 0.8077
322.5392 | 0.1174 |  | 134.5286 | 0.8073
322.7773 | 0.1172 |  | 134.3863 | 0.8083
323.0402 | 0.1175 |  | 134.2744 | 0.8084
323.4438 | 0.116 |  | 134.1207 | 0.8085
323.474 | 0.1165 |  | 133.932 | 0.8095
323.8452 | 0.116 |  | 133.6672 | 0.8096
324.0172 | 0.1156 |  | 133.5732 | 0.8099
324.0935 | 0.1158 |  | 133.275 | 0.8109
324.3859 | 0.1153 |  | 132.951 | 0.8113
324.5594 | 0.1159 |  | 132.5953 | 0.8119
324.7433 | 0.1164 |  | 132.5971 | 0.8125
324.9782 | 0.1161 |  | 132.2716 | 0.8135
325.2033 | 0.1158 |  | 132.1569 | 0.8134
325.4714 | 0.1161 |  | 131.918 | 0.8129
325.5332 | 0.1157 |  | 131.5273 | 0.8127
325.8003 | 0.1149 |  | 131.4809 | 0.8129
325.9457 | 0.1146 |  | 131.3636 | 0.8131
326.1954 | 0.1149 |  | 131.2169 | 0.814
326.3804 | 0.1148 |  | 130.9042 | 0.814
326.4688 | 0.1149 |  | 130.7206 | 0.8148
326.7657 | 0.1147 |  | 130.54 | 0.815
326.9614 | 0.1147 |  | 130.3606 | 0.8158
327.2042 | 0.115 |  | 129.9824 | 0.8163
327.42 | 0.1149 |  | 130.0444 | 0.817
327.5295 | 0.1147 |  | 129.7056 | 0.8177
327.797 | 0.1154 |  | 129.4633 | 0.8176
327.9554 | 0.1154 |  | 129.5128 | 0.8187
328.1169 | 0.1151 |  | 129.0577 | 0.8189
328.4311 | 0.1147 |  | 129.2205 | 0.819
328.5203 | 0.1143 |  | 128.5992 | 0.8193
328.7426 | 0.1144 |  | 128.3163 | 0.82
329.0315 | 0.1141 |  | 128.3882 | 0.8199
329.2353 | 0.1137 |  | 128.3698 | 0.821
329.43 | 0.1132 |  | 128.0989 | 0.8209
329.6827 | 0.1132 |  | 127.7996 | 0.8217
329.7196 | 0.1135 |  | 127.6165 | 0.8218
330.0558 | 0.1131 |  | 127.1909 | 0.8231
330.2229 | 0.113 |  | 127.1595 | 0.8228
330.2864 | 0.1134 |  | 126.9528 | 0.8235
330.6898 | 0.1134 |  | 126.6414 | 0.8238
330.8066 | 0.1134 |  | 126.4686 | 0.8239
331.0526 | 0.1135 |  | 126.3618 | 0.8245
331.1506 | 0.1133 |  | 126.1001 | 0.8256
331.3702 | 0.1136 |  | 125.8496 | 0.826
331.5933 | 0.1134 |  | 125.6613 | 0.8266
331.7607 | 0.114 |  | 125.3834 | 0.8264
331.936 | 0.1136 |  | 125.4185 | 0.8265
332.1469 | 0.1141 |  | 125.2349 | 0.8276
332.3466 | 0.1138 |  | 124.9576 | 0.8275
332.5784 | 0.1137 |  | 124.6897 | 0.8284
332.7897 | 0.1137 |  | 124.6224 | 0.8283
333.0259 | 0.1137 |  | 124.4725 | 0.8286
333.139 | 0.1136 |  | 124.1705 | 0.8292
333.555 | 0.1136 |  | 123.9715 | 0.8298
333.7365 | 0.1136 |  | 123.8782 | 0.83
333.9116 | 0.1137 |  | 123.5256 | 0.8308
334.0731 | 0.1134 |  | 123.3695 | 0.8308
334.4484 | 0.1138 |  | 123.159 | 0.8306
334.5258 | 0.1137 |  | 123.1002 | 0.8312
334.8934 | 0.1135 |  | 122.4739 | 0.8329
334.8895 | 0.1136 |  | 122.3805 | 0.8326
335.1161 | 0.1132 |  | 122.1777 | 0.8337
335.4404 | 0.1135 |  | 121.8777 | 0.8341
335.5362 | 0.1133 |  | 121.6797 | 0.834
335.7036 | 0.1132 |  | 121.6696 | 0.8347
335.8732 | 0.1125 |  | 121.4876 | 0.835
336.0965 | 0.1127 |  | 121.3411 | 0.8349
336.2981 | 0.1124 |  | 120.9976 | 0.8354
336.5896 | 0.113 |  | 120.8684 | 0.8355
336.686 | 0.1127 |  | 120.5938 | 0.8358
336.8932 | 0.1123 |  | 120.4877 | 0.8363
337.2143 | 0.1121 |  | 120.2247 | 0.8364
337.3928 | 0.1122 |  | 120.1604 | 0.8372
337.4432 | 0.112 |  | 119.7504 | 0.8378
337.8008 | 0.1119 |  | 119.7173 | 0.8382
338.0157 | 0.1123 |  | 119.4322 | 0.8391
338.1399 | 0.1126 |  | 119.2039 | 0.8388
338.2974 | 0.1121 |  | 119.0117 | 0.8399
338.549 | 0.1121 |  | 118.9203 | 0.84
338.7617 | 0.1123 |  | 118.7234 | 0.8404
339.0103 | 0.1122 |  | 118.5296 | 0.8412
339.1987 | 0.112 |  | 118.234 | 0.8413
339.5255 | 0.1123 |  | 118.169 | 0.8414
339.6301 | 0.1122 |  | 117.9396 | 0.8416
339.7411 | 0.1118 |  | 117.7443 | 0.8417
339.9644 | 0.1121 |  | 117.5257 | 0.8425
340.1901 | 0.1123 |  | 117.2183 | 0.8431
340.4138 | 0.1118 |  | 117.0974 | 0.8437
340.583 | 0.112 |  | 116.8713 | 0.8449
340.8578 | 0.1123 |  | 116.4894 | 0.8445
341.025 | 0.1119 |  | 116.3117 | 0.845
341.1045 | 0.1118 |  | 116.3224 | 0.8451
341.2903 | 0.1112 |  | 115.9932 | 0.845
341.6437 | 0.1117 |  | 115.8156 | 0.8455
341.6996 | 0.1116 |  | 115.6989 | 0.8462
341.9633 | 0.1116 |  | 115.412 | 0.847
342.196 | 0.1117 |  | 115.2953 | 0.8474
342.4094 | 0.1117 |  | 114.8805 | 0.8473
342.5464 | 0.1117 |  | 114.9523 | 0.8482
342.8053 | 0.1117 |  | 114.7131 | 0.8484
342.8793 | 0.1117 |  | 114.3253 | 0.8488
343.1185 | 0.1117 |  | 114.3888 | 0.8491
343.3962 | 0.1116 |  | 114.1603 | 0.8495
343.8153 | 0.1114 |  | 113.7133 | 0.8496
343.8481 | 0.1113 |  | 113.7797 | 0.8505
344.1614 | 0.1116 |  | 113.568 | 0.8507
344.3295 | 0.1114 |  | 113.3792 | 0.8512
344.4502 | 0.1111 |  | 113.1465 | 0.8516
344.7526 | 0.1113 |  | 112.8069 | 0.8521
344.9594 | 0.1114 |  | 112.5657 | 0.8527
345.058 | 0.1112 |  | 112.4243 | 0.8529
345.345 | 0.1115 |  | 112.0904 | 0.8532
345.4717 | 0.1114 |  | 111.9393 | 0.854
345.7183 | 0.1111 |  | 111.6217 | 0.8552
345.9429 | 0.1112 |  | 111.4352 | 0.855
346.1329 | 0.1112 |  | 111.4903 | 0.8556
346.3515 | 0.1106 |  | 110.7687 | 0.8561
346.6013 | 0.1107 |  | 110.9589 | 0.8564
346.713 | 0.1109 |  | 110.7485 | 0.8568
347.0148 | 0.1109 |  | 110.5124 | 0.8568
347.1451 | 0.1109 |  | 110.3066 | 0.8569
347.2333 | 0.1107 |  | 110.0099 | 0.8573
347.5526 | 0.1112 |  | 109.983 | 0.8577
347.6756 | 0.1105 |  | 109.698 | 0.8574
347.9413 | 0.1111 |  | 109.6555 | 0.8585
348.0774 | 0.111 |  | 109.3061 | 0.8586
348.3687 | 0.111 |  | 109.1588 | 0.8592
348.5314 | 0.1108 |  | 108.9957 | 0.8595
348.7898 | 0.1111 |  | 108.8617 | 0.8593
348.9251 | 0.1112 |  | 108.8151 | 0.861
349.1219 | 0.1111 |  | 108.3904 | 0.8607
349.4019 | 0.1111 |  | 108.037 | 0.8618
349.629 | 0.1107 |  | 107.9812 | 0.862
349.7968 | 0.1109 |  | 107.6594 | 0.8619
349.942 | 0.1109 |  | 107.6893 | 0.8627
350.2882 | 0.1113 |  | 107.2889 | 0.8626
350.4179 | 0.1112 |  | 107.2561 | 0.8636
350.5323 | 0.1109 |  | 106.8584 | 0.8645
350.762 | 0.1106 |  | 106.5199 | 0.8647
350.8968 | 0.1106 |  | 106.4129 | 0.8653
351.0733 | 0.1104 |  | 106.4025 | 0.865
351.3691 | 0.1104 |  | 106.1558 | 0.8653
351.5636 | 0.1105 |  | 106.0601 | 0.8661
351.7375 | 0.1102 |  | 105.7825 | 0.8662
352.0453 | 0.11 |  | 105.5226 | 0.8666
352.0496 | 0.1104 |  | 105.272 | 0.8665
352.3267 | 0.1102 |  | 104.8782 | 0.8671
352.5775 | 0.1102 |  | 104.7913 | 0.8674
352.6873 | 0.1106 |  | 104.982 | 0.8678
352.8807 | 0.1104 |  | 104.6566 | 0.8686
353.2642 | 0.1101 |  | 104.2865 | 0.869
353.3754 | 0.1099 |  | 104.2437 | 0.8692
353.5329 | 0.11 |  | 103.8409 | 0.87
353.9219 | 0.11 |  | 103.7914 | 0.8707
354.0819 | 0.1104 |  | 103.5613 | 0.8709
354.3507 | 0.1104 |  | 103.3167 | 0.8711
354.5314 | 0.1098 |  | 103.2139 | 0.8713
354.6644 | 0.1099 |  | 102.9564 | 0.8712
354.9052 | 0.1095 |  | 102.6662 | 0.8719
355.0351 | 0.1093 |  | 102.4871 | 0.8726
355.4322 | 0.1096 |  | 102.1507 | 0.8728
355.5247 | 0.1094 |  | 101.9351 | 0.8732
355.6187 | 0.1097 |  | 101.9443 | 0.8741
355.8992 | 0.1097 |  | 101.7859 | 0.8742
356.0919 | 0.1098 |  | 101.0979 | 0.8748
356.3706 | 0.1099 |  | 101.2189 | 0.8753
356.5031 | 0.1094 |  | 100.9371 | 0.8762
356.7224 | 0.1091 |  | 100.7944 | 0.8764
356.8968 | 0.1092 |  | 100.6136 | 0.8775
357.1442 | 0.109 |  | 100.4685 | 0.8771
357.3289 | 0.1092 |  | 100.3349 | 0.8777
357.5095 | 0.1092 |  | 100.1994 | 0.8778
357.6866 | 0.1091 |  | 99.9182 | 0.8778
357.8182 | 0.1091 |  | 99.6363 | 0.8789
358.0961 | 0.1089 |  | 99.3844 | 0.8789
358.2941 | 0.1088 |  | 99.0007 | 0.8789
358.4371 | 0.1091 |  | 99.1362 | 0.8795
358.6414 | 0.1088 |  | 98.8408 | 0.8795
358.942 | 0.1089 |  | 98.7644 | 0.8802
359.1409 | 0.109 |  | 98.5817 | 0.8805
359.3472 | 0.1089 |  | 98.34 | 0.8813
359.4781 | 0.109 |  | 97.9225 | 0.8817
359.7189 | 0.1091 |  | 97.787 | 0.8822
359.9777 | 0.1093 |  | 97.8816 | 0.8821
360.1689 | 0.1088 |  | 97.6735 | 0.8831
360.3666 | 0.1088 |  | 97.1165 | 0.8831
360.5971 | 0.1088 |  | 96.9278 | 0.8835
360.7608 | 0.1092 |  | 96.8051 | 0.8843
360.9658 | 0.1093 |  | 96.5675 | 0.8851
361.1882 | 0.109 |  | 96.4431 | 0.885
361.2812 | 0.1087 |  | 96.3196 | 0.8856
361.4948 | 0.1084 |  | 95.9891 | 0.8859
361.8148 | 0.1084 |  | 95.9021 | 0.8855
361.954 | 0.1085 |  | 95.7192 | 0.8866
362.0889 | 0.1086 |  | 95.5553 | 0.8866
362.353 | 0.1086 |  | 95.2133 | 0.8868
362.5071 | 0.1086 |  | 95.0782 | 0.8873
362.6763 | 0.1082 |  | 94.916 | 0.8879
362.9169 | 0.1086 |  | 94.6942 | 0.8882
363.0464 | 0.1087 |  | 94.4589 | 0.8883
363.3813 | 0.1086 |  | 94.1971 | 0.8891
363.6002 | 0.1087 |  | 94.0749 | 0.8897
363.6553 | 0.1083 |  | 93.9355 | 0.8898
364.0425 | 0.1084 |  | 93.6069 | 0.8904
364.2501 | 0.1084 |  | 93.5362 | 0.8916
364.5471 | 0.108 |  | 93.2942 | 0.8914
364.6961 | 0.1078 |  | 93.0064 | 0.8927
364.8284 | 0.1081 |  | 92.7994 | 0.8924
365.1011 | 0.108 |  | 92.7636 | 0.8928
365.2841 | 0.1076 |  | 92.1861 | 0.8936
365.4397 | 0.1081 |  | 92.1907 | 0.8938
365.6507 | 0.1078 |  | 91.7946 | 0.8943
365.8917 | 0.1075 |  | 91.815 | 0.8959
366.1191 | 0.1078 |  | 91.3289 | 0.896
366.1849 | 0.1075 |  | 91.2538 | 0.8957
366.4149 | 0.1074 |  | 90.9118 | 0.8961
366.6497 | 0.1075 |  | 90.9441 | 0.8964
366.8666 | 0.1077 |  | 90.6084 | 0.8969
367.0291 | 0.1076 |  | 90.3583 | 0.8973
367.2185 | 0.1079 |  | 90.1407 | 0.8976
367.4694 | 0.1077 |  | 89.9638 | 0.8986
367.6616 | 0.1077 |  | 89.9263 | 0.8986
367.8669 | 0.1074 |  | 89.9243 | 0.8995
368.1371 | 0.1079 |  | 89.6232 | 0.9001
368.2907 | 0.1077 |  | 89.291 | 0.9002
368.4561 | 0.1072 |  | 89.1475 | 0.9012
368.7252 | 0.1073 |  | 88.6181 | 0.9008
368.7739 | 0.1079 |  | 88.6057 | 0.9001
369.1943 | 0.1075 |  | 88.3286 | 0.9015
369.3126 | 0.1075 |  | 88.1292 | 0.9017
369.5492 | 0.1075 |  | 88.0876 | 0.9026
369.7827 | 0.1076 |  | 87.9377 | 0.8999
369.9271 | 0.1075 |  | 87.5465 | 0.9007
370.114 | 0.1073 |  | 87.4337 | 0.9022
370.3539 | 0.1073 |  | 87.1043 | 0.9036
370.47 | 0.1071 |  | 86.9767 | 0.9043
370.6993 | 0.107 |  | 86.867 | 0.9036
370.7885 | 0.1073 |  | 86.4093 | 0.9051
371.0907 | 0.1076 |  | 86.5078 | 0.9051
371.3831 | 0.1074 |  | 85.9596 | 0.903
371.6096 | 0.1076 |  | 86.1282 | 0.9047
371.6226 | 0.1071 |  | 85.6979 | 0.9051
371.9705 | 0.1068 |  | 85.6081 | 0.9055
372.0759 | 0.1072 |  | 85.2067 | 0.9066
372.3281 | 0.1069 |  | 85.1086 | 0.9072
372.4882 | 0.1069 |  | 84.9498 | 0.9073
372.7637 | 0.1069 |  | 84.7354 | 0.908
372.8998 | 0.1068 |  | 84.6207 | 0.9082
373.1026 | 0.1065 |  | 84.3642 | 0.9084
373.2899 | 0.1064 |  | 84.3661 | 0.9068
373.382 | 0.1064 |  | 84.0116 | 0.9088
373.7252 | 0.1062 |  | 83.8684 | 0.9085
373.8939 | 0.1062 |  | 83.5569 | 0.9087
374.2876 | 0.1067 |  | 83.2638 | 0.9097
374.4474 | 0.1064 |  | 83.0928 | 0.9104
374.7112 | 0.1061 |  | 83.0579 | 0.91
374.8497 | 0.1067 |  | 82.8427 | 0.9104
375.046 | 0.1067 |  | 82.4305 | 0.911
375.2774 | 0.1064 |  | 82.4 | 0.9111
375.4075 | 0.107 |  | 81.9672 | 0.9102
375.5862 | 0.1057 |  | 81.8985 | 0.9104
375.9187 | 0.1063 |  | 81.6246 | 0.9113
376.0569 | 0.1066 |  | 81.2747 | 0.9114
376.2289 | 0.1062 |  | 81.2759 | 0.9124
376.4069 | 0.1058 |  | 81.1179 | 0.9127
376.6113 | 0.1065 |  | 80.8227 | 0.9128
376.8297 | 0.1062 |  | 80.5639 | 0.9132
377.0943 | 0.1062 |  | 80.3622 | 0.9131
377.1987 | 0.1064 |  | 80.28 | 0.9143
377.5107 | 0.1065 |  | 80.2699 | 0.9148
377.5767 | 0.1063 |  | 79.9539 | 0.9143
377.8345 | 0.1064 |  | 79.7997 | 0.9154
377.9968 | 0.1059 |  | 79.5744 | 0.9156
378.2021 | 0.1063 |  | 79.3372 | 0.9158
378.4766 | 0.1063 |  | 78.8855 | 0.9165
378.6567 | 0.1062 |  | 78.9153 | 0.9158
378.7899 | 0.106 |  | 78.6076 | 0.9163
379.0152 | 0.1063 |  | 78.4026 | 0.9164
379.3054 | 0.1065 |  | 78.2577 | 0.9165
379.5575 | 0.1057 |  | 78.0563 | 0.9179
379.6824 | 0.1058 |  | 77.9351 | 0.9175
379.8726 | 0.1056 |  | 77.7597 | 0.9183
380.0934 | 0.1058 |  | 77.5223 | 0.9187
380.2288 | 0.1052 |  | 77.2999 | 0.9194
380.4914 | 0.1056 |  | 77.2035 | 0.9205
380.7979 | 0.1053 |  | 76.9196 | 0.9212
380.9163 | 0.1052 |  | 76.497 | 0.9207
381.1188 | 0.105 |  | 76.4427 | 0.9213
381.3165 | 0.1054 |  | 76.2256 | 0.9209
381.5116 | 0.1058 |  | 75.9743 | 0.9223
381.6799 | 0.1058 |  | 75.7605 | 0.9223
381.7986 | 0.106 |  | 75.6208 | 0.9222
382.0962 | 0.1058 |  | 75.5332 | 0.9226
382.3257 | 0.1054 |  | 75.2894 | 0.9236
382.4919 | 0.1059 |  | 74.9726 | 0.9248
382.7009 | 0.1055 |  | 74.8106 | 0.9248
382.8253 | 0.1055 |  | 74.5686 | 0.9252
382.9777 | 0.1055 |  | 74.6628 | 0.925
383.2952 | 0.1052 |  | 74.4122 | 0.9266
383.5239 | 0.1052 |  | 74.2123 | 0.9265
383.6936 | 0.1052 |  | 73.9803 | 0.9249
383.8901 | 0.1051 |  | 73.782 | 0.9264
383.9482 | 0.1049 |  | 73.3536 | 0.9274
384.5536 | 0.1049 |  | 73.1179 | 0.9281
384.5846 | 0.105 |  | 73.0608 | 0.9282
384.9678 | 0.1052 |  | 72.9419 | 0.9293
384.9984 | 0.1054 |  | 73.0536 | 0.9289
385.3024 | 0.1052 |  | 72.468 | 0.9302
385.4156 | 0.1049 |  | 72.3447 | 0.9288
385.6064 | 0.105 |  | 71.8242 | 0.9296
385.7474 | 0.1048 |  | 71.7362 | 0.9293
386.0151 | 0.1046 |  | 71.4467 | 0.9288
386.2254 | 0.1049 |  | 71.5402 | 0.93
386.5117 | 0.1048 |  | 71.1869 | 0.9291
386.6819 | 0.1047 |  | 70.8566 | 0.9297
386.7513 | 0.1046 |  | 70.7817 | 0.9301
386.9973 | 0.1046 |  | 70.635 | 0.932
387.2224 | 0.1048 |  | 70.4716 | 0.9326
387.3536 | 0.1043 |  | 70.3121 | 0.9321
387.6232 | 0.1045 |  | 69.9345 | 0.9329
387.8312 | 0.1046 |  | 69.6486 | 0.9334
387.8989 | 0.1042 |  | 69.4752 | 0.9328
388.2076 | 0.1043 |  | 69.423 | 0.9345
388.3963 | 0.1045 |  | 69.1421 | 0.934
388.6451 | 0.1047 |  | 69.0176 | 0.9339
388.8939 | 0.1043 |  | 69.0578 | 0.9348
388.9218 | 0.1038 |  | 68.622 | 0.9351
389.176 | 0.1043 |  | 68.273 | 0.9352
389.5413 | 0.1041 |  | 68.2618 | 0.9357
389.7076 | 0.1042 |  | 67.8221 | 0.9352
389.8518 | 0.104 |  | 67.6968 | 0.9363
390.0526 | 0.1043 |  | 67.5705 | 0.9362
390.3083 | 0.1045 |  | 67.5294 | 0.9364
390.486 | 0.1041 |  | 67.1756 | 0.9373
390.6306 | 0.1039 |  | 67.0298 | 0.9374
390.9022 | 0.1041 |  | 66.8989 | 0.9378
391.0567 | 0.1036 |  | 66.6754 | 0.938
391.3108 | 0.1042 |  | 66.4073 | 0.939
391.5064 | 0.1041 |  | 66.0995 | 0.9387
391.6426 | 0.1039 |  | 66.1292 | 0.9401
391.903 | 0.1041 |  | 65.7428 | 0.94
392.0295 | 0.104 |  | 65.4786 | 0.9407
392.2361 | 0.104 |  | 65.3203 | 0.9408
392.55 | 0.1041 |  | 65.1793 | 0.9414
392.6931 | 0.1041 |  | 64.9746 | 0.9419
392.7682 | 0.104 |  | 64.5205 | 0.9424
393.1155 | 0.1042 |  | 64.4629 | 0.9429
393.189 | 0.104 |  | 64.571 | 0.9436
393.3952 | 0.1035 |  | 64.1755 | 0.9448
393.56 | 0.1038 |  | 64.1374 | 0.9452
393.9285 | 0.1036 |  | 63.7308 | 0.9456
394.0056 | 0.1038 |  | 63.3818 | 0.9451
394.3067 | 0.1034 |  | 63.441 | 0.9449
394.6663 | 0.1028 |  | 63.2935 | 0.9456
394.8796 | 0.1031 |  | 63.021 | 0.9469
395.0524 | 0.1031 |  | 62.7513 | 0.9475
395.2396 | 0.1031 |  | 62.7359 | 0.9467
395.4875 | 0.1035 |  | 62.24 | 0.9469
395.605 | 0.1033 |  | 62.3685 | 0.9475
395.8551 | 0.1032 |  | 61.8498 | 0.9485
396.0106 | 0.1031 |  | 61.8343 | 0.9493
396.3152 | 0.103 |  | 61.3326 | 0.95
396.4957 | 0.103 |  | 61.1401 | 0.9499
396.5662 | 0.103 |  | 61.0682 | 0.9509
396.8159 | 0.1031 |  | 60.9338 | 0.9506
397.0012 | 0.1031 |  | 60.7154 | 0.95
397.3021 | 0.1032 |  | 60.5283 | 0.9505
397.4614 | 0.1032 |  | 60.2093 | 0.9515
397.5979 | 0.103 |  | 60.0307 | 0.9515
397.7905 | 0.103 |  | 59.977 | 0.9523
398.0503 | 0.1028 |  | 59.7373 | 0.9527
398.1429 | 0.103 |  | 59.5736 | 0.9538
398.3462 | 0.103 |  | 59.2267 | 0.9539
398.4976 | 0.1032 |  | 59.2255 | 0.9539
398.7776 | 0.103 |  | 58.9444 | 0.9547
398.9509 | 0.1026 |  | 58.7031 | 0.9535
399.2465 | 0.1028 |  | 58.4117 | 0.9549
399.3016 | 0.1027 |  | 58.3076 | 0.9548
399.6835 | 0.1026 |  | 58.1514 | 0.9538
399.9322 | 0.1025 |  | 57.9142 | 0.9543
400.1377 | 0.1029 |  | 57.6573 | 0.9547
400.2962 | 0.1029 |  | 57.6447 | 0.9548
400.3887 | 0.1028 |  | 57.32 | 0.956
400.5487 | 0.1028 |  | 56.8741 | 0.9573
400.8329 | 0.1028 |  | 56.9042 | 0.958
401.0797 | 0.1029 |  | 56.7863 | 0.9584
401.2842 | 0.1028 |  | 56.4651 | 0.9594
401.507 | 0.1024 |  | 56.3051 | 0.9602
401.7023 | 0.1023 |  | 55.8452 | 0.9611
401.7769 | 0.1022 |  | 55.8848 | 0.9613
401.9844 | 0.1018 |  | 55.5925 | 0.9619
402.2949 | 0.1019 |  | 55.4126 | 0.9623
402.4706 | 0.1021 |  | 55.1627 | 0.9631
402.6526 | 0.1021 |  | 55.0844 | 0.9635
402.8062 | 0.1021 |  | 54.736 | 0.9606
402.9594 | 0.1023 |  | 54.5468 | 0.9629
403.2629 | 0.1024 |  | 54.3429 | 0.964
403.4365 | 0.1021 |  | 54.0816 | 0.9625
403.6032 | 0.102 |  | 54.1808 | 0.9629
403.8038 | 0.1022 |  | 53.7723 | 0.9631
403.988 | 0.102 |  | 53.5879 | 0.9641
404.2427 | 0.102 |  | 53.5074 | 0.9632
404.3589 | 0.1016 |  | 53.1675 | 0.9642
404.8869 | 0.102 |  | 53.1352 | 0.9642
404.9753 | 0.1019 |  | 52.8874 | 0.9653
405.243 | 0.1019 |  | 52.8175 | 0.9656
405.5104 | 0.1019 |  | 52.299 | 0.9656
405.5342 | 0.1018 |  | 51.9981 | 0.9654
405.7493 | 0.102 |  | 51.8786 | 0.9658
405.9193 | 0.1018 |  | 51.823 | 0.9667
406.2092 | 0.1015 |  | 51.5676 | 0.9665
406.4066 | 0.1018 |  | 51.2673 | 0.9673
406.5808 | 0.1016 |  | 51.0988 | 0.9676
406.7831 | 0.1017 |  | 50.8723 | 0.9686
407.034 | 0.1016 |  | 50.5479 | 0.9695
407.2022 | 0.1014 |  | 50.3942 | 0.9706
407.4313 | 0.1014 |  | 50.3334 | 0.9715
407.5659 | 0.1014 |  | 50.1923 | 0.9727
407.7231 | 0.1013 |  | 49.8869 | 0.9714
407.9783 | 0.1014 |  | 49.5288 | 0.9714
408.1196 | 0.1013 |  | 49.4976 | 0.9713
408.3495 | 0.1015 |  | 49.2188 | 0.9714
408.5519 | 0.1018 |  | 49.222 | 0.9715
408.7758 | 0.1017 |  | 48.7061 | 0.9718
408.9343 | 0.1014 |  | 48.806 | 0.9719
409.2694 | 0.101 |  | 48.5766 | 0.9724
409.3733 | 0.1012 |  | 48.3538 | 0.9726
409.5831 | 0.1014 |  | 47.9657 | 0.9724
409.8965 | 0.1009 |  | 47.6921 | 0.9732
410.091 | 0.1014 |  | 47.9351 | 0.9739
410.2346 | 0.101 |  | 47.5498 | 0.9742
410.3896 | 0.1011 |  | 47.4813 | 0.9745
410.6863 | 0.1011 |  | 46.8943 | 0.9748
410.8204 | 0.1011 |  | 47.0777 | 0.9752
411.1006 | 0.1009 |  | 46.9479 | 0.9756
411.18 | 0.1008 |  | 46.4672 | 0.9764
411.4658 | 0.1005 |  | 46.2675 | 0.9763
411.6105 | 0.1007 |  | 45.9021 | 0.9772
411.8105 | 0.1 |  | 45.857 | 0.9771
411.9882 | 0.1002 |  | 45.5698 | 0.9779
412.2231 | 0.1005 |  | 45.43 | 0.9783
412.3823 | 0.1002 |  | 45.4179 | 0.9786
412.6419 | 0.1005 |  | 45.193 | 0.9793
412.9415 | 0.1005 |  | 44.7451 | 0.9793
412.9186 | 0.1004 |  | 44.5942 | 0.979
413.1436 | 0.1004 |  | 44.6659 | 0.98
413.4113 | 0.1004 |  | 44.274 | 0.98
413.5928 | 0.1006 |  | 44.1346 | 0.9808
413.8401 | 0.1007 |  | 43.7369 | 0.9804
414.0227 | 0.1005 |  | 43.7131 | 0.981
414.2321 | 0.1008 |  | 43.545 | 0.9813
414.369 | 0.101 |  | 43.3154 | 0.9818
414.6317 | 0.1004 |  | 42.9878 | 0.982
414.9646 | 0.1004 |  | 42.8226 | 0.9827
415.1996 | 0.1002 |  | 42.9258 | 0.9829
415.475 | 0.1006 |  | 42.5238 | 0.984
415.5584 | 0.1004 |  | 42.1977 | 0.9841
415.7307 | 0.1004 |  | 42.028 | 0.9839
416.0714 | 0.1002 |  | 42.1263 | 0.9847
416.093 | 0.1001 |  | 41.6442 | 0.9862
416.3785 | 0.1005 |  | 41.5157 | 0.987
416.6097 | 0.1002 |  | 41.3896 | 0.9864
416.853 | 0.1004 |  | 40.95 | 0.9872
416.8948 | 0.0998 |  | 40.7192 | 0.9884
417.222 | 0.0996 |  | 40.4869 | 0.988
417.435 | 0.0994 |  | 40.398 | 0.989
417.5105 | 0.1001 |  | 40.3106 | 0.9897
417.774 | 0.0999 |  | 40.1365 | 0.9909
417.9495 | 0.1 |  | 39.6868 | 0.9911
418.1572 | 0.1 |  | 39.5995 | 0.9915
418.3785 | 0.1 |  | 39.5077 | 0.9899
418.5675 | 0.0998 |  | 39.2302 | 0.9911
418.7398 | 0.0994 |  | 39.0985 | 0.9913
418.9397 | 0.0997 |  | 38.9355 | 0.9913
419.1307 | 0.0997 |  | 38.6893 | 0.9896
419.3211 | 0.0997 |  | 38.5876 | 0.9895
419.4807 | 0.0997 |  | 38.3272 | 0.9914
419.6832 | 0.0994 |  | 38.2724 | 0.9899
419.9697 | 0.0996 |  | 38.0854 | 0.9898
420.255 | 0.0995 |  | 37.7524 | 0.9904
420.4396 | 0.0997 |  | 37.8951 | 0.9907
420.5853 | 0.0996 |  | 37.6583 | 0.9915
420.8124 | 0.0994 |  | 37.2396 | 0.9915
421.0689 | 0.0994 |  | 37.2531 | 0.9918
421.1968 | 0.0993 |  | 37.1452 | 0.9932
421.3715 | 0.0992 |  | 36.7294 | 0.9921
421.5564 | 0.0994 |  | 36.4524 | 0.9939
421.8781 | 0.099 |  | 36.4907 | 0.9937
422.0671 | 0.0989 |  | 36.2161 | 0.9944
422.1224 | 0.0989 |  | 35.8861 | 0.9943
422.503 | 0.0988 |  | 35.7572 | 0.9938
422.4661 | 0.0991 |  | 35.7834 | 0.9948
422.8568 | 0.099 |  | 35.3819 | 0.9941
422.9652 | 0.0987 |  | 35.3315 | 0.9948
423.2192 | 0.099 |  | 34.963 | 0.9956
423.4124 | 0.0988 |  | 34.9055 | 0.9953
423.6279 | 0.0989 |  | 34.7043 | 0.9962
423.8283 | 0.0987 |  | 34.5744 | 0.9965
424.013 | 0.0989 |  | 34.3329 | 0.9961
424.1693 | 0.0991 |  | 33.9903 | 0.9974
424.4462 | 0.099 |  | 33.8942 | 0.9969
424.6022 | 0.0994 |  | 33.7711 | 0.998
424.7733 | 0.0993 |  | 33.3998 | 0.9982
425.1294 | 0.0988 |  | 33.5993 | 0.9982
425.323 | 0.099 |  | 33.0977 | 0.9999
425.5571 | 0.0991 |  | 32.9563 | 0.9985
425.7336 | 0.0991 |  | 32.9327 | 0.9985
425.9264 | 0.0989 |  | 32.7498 | 0.999
426.1274 | 0.0991 |  | 32.8242 | 0.9989
426.4121 | 0.099 |  | 32.1844 | 0.9994
426.6503 | 0.0989 |  | 31.985 | 1.0003
426.7732 | 0.099 |  | 32.1551 | 1.0016
426.7648 | 0.0986 |  | 31.616 | 1.001
427.0991 | 0.0986 |  | 31.7241 | 1.0015
427.1132 | 0.0989 |  | 31.3438 | 1.002
427.1593 | 0.0987 |  | 31.0513 | 1.0017
427.1373 | 0.099 |  | 31.0463 | 1.0028
427.1595 | 0.0991 |  | 30.9713 | 1.0022
427.2412 | 0.0986 |  | 30.5287 | 1.003
|  |  | 30.4135 | 1.0037
|  |  | 30.3907 | 1.0037
|  |  | 30.0628 | 1.0043
|  |  | 29.9369 | 1.0048
|  |  | 29.6454 | 1.0047
|  |  | 29.6088 | 1.0049
|  |  | 29.476 | 1.0046
|  |  | 28.9938 | 1.0062
|  |  | 28.8758 | 1.0054
|  |  | 28.5474 | 1.0056
|  |  | 28.4618 | 1.0065
|  |  | 28.5149 | 1.0074
|  |  | 28.0168 | 1.0074
|  |  | 28.1512 | 1.0074
|  |  | 27.8738 | 1.007
|  |  | 28.0072 | 1.0076
|  |  | 27.7542 | 1.0076
|  |  | 27.4825 | 1.0087
|  |  | 27.2906 | 1.0087
|  |  | 27.4196 | 1.009
|  |  | 27.4522 | 1.0091
|  |  | 27.3169 | 1.0088
|  |  | 27.1578 | 1.0081
|  |  | 27.2551 | 1.0091
|  |  | 27.2315 | 1.0083
|  |  | 27.2621 | 1.0085
|  |  | 27.0369 | 1.0083
|  |  | 26.9655 | 1.0083
|  |  | 27.0878 | 1.0086
|  |  | 26.9695 | 1.0082
|  |  | 27.2736 | 1.0088
|  |  | 27.4147 | 1.0094
|  |  | 27.2245 | 1.0095
|  |  | 27.1186 | 1.0103
|  |  | 27.069 | 1.0095
|  |  | 27.2109 | 1.0095
|  |  | 27.2862 | 1.009

## LT magnetic properties
Low-temperature (5-300 K) SIRM (5 T) warming curves for sieved MPoEx with different sizes, and for MPoRx, SGrN, and SPoN samples.
First derivatives (dM/dK) of the SIRM curves with respect to temperature are also listed.
19 | 20 | 21 | 22 | 23 | 24 | 25 | 26 | 27 | 28 | 29 | 30 | 31 | 32 | 33 | 34 | 35 | 36 | 37 | 38 | 39 | 40 | 41 | 42 | 43 | 44 | 45 | 46 | 47 | 48 | 49 | 50 | 51 | 52 | 53 | 54 | 55 | 56 | 57 | 58 | 59 | 60 | 61 | 62 | 63 | 64 | 65 | 66 | 67 | 68 | 69 | 70 | 71 | 72 | 73 | 74 | 75 | 76 | 77 | 78 | 79 | 80 | 81 | 82 | 83 | 84 | 85 | 86 | 87 | 88 | 89
T(K)_MPoEx_2-10 mm | M(10-6A/m2)_MPoEx_2-10 mm | dM/dK_MPoEx_2-10 mm |  | T(K)_MPoEx_10-20 mm | M(10-6A/m2)_MPoEx_10-20 mm | dM/dK_MPoEx_10-20 mm |  | T(K)_MPoEx_20-38 mm | M(10-6A/m2)_MPoEx_20-38 mm | dM/dK_MPoEx_ 20-38 mm |  | T(K)_MPoRx_M11-12 | M(10-6A/m2)_MPoRx_M11-12 | dM/dT_MPoRx_M11-12 |  | T(K)_MPoRx_M11-16 | M(10-6A/m2)_MPoRx_M11-16 | dM/dT_MPoRx_M11-16 |  | T(K)_MPoRx_M11-49 | M(10-6A/m2)_MPoRx_M11-49 | dM/dT_MPoRx_M11-49 |  | T(K)_MPoRx_M11-131 | M(10-6A/m2)_MPoRx_M11-131 | dM/dT_MPoRx_M11-131 |  | T(K)_SGrN_A | M(10-6A/m2)_SGrN_A | dM/dT_SGrN_A |  | T(K)_SGrN_B | M(10-6A/m2)_SGrN_B | dM/dT_SGrN_B |  | T(K)_SGrN_C | M(10-6A/m2)_SGrN_C | dM/dT_SGrN_C |  | T(K)_SGrN_D | M(10-6A/m2)_SGrN_D | dM/dT_SGrN_D |  | T(K)_SPoN_A at 4.90 m | M(10-6A/m2)_SPoN_A at 4.90 m | dM/dT_SPoN_A at 4.90 m |  | T(K)_SPoN_A at 7.22 m | M (10-6A/m2)_SPoN_A at 7.22 m | dM/dT_SPoN_A at 7.22 m |  | T(K)_SPoN_A at 11.42 m | M(10-6A/m2)_SPoN_A at 11.42 m | dM/dT_SPoN_A at 11.42 m |  | T(K)_SPoN_B at 11.42 m | M(10-6A/m2)_SPoN_B at 11.42 m | dM/dT_SPoN_B at 11.42 m |  | T(K)_SPoN_C at 11.42 m | M(10-6A/m2)_SPoN_C at 11.42 m | dM/dT_SPoN_C at 11.42 m |  | T(K)_SPoN_A at 12.02 m | M(10-6A/m2)_SPoN_A at 12.02 m | dM/dK_SPoN_A at 12.02 m |  | T(K)_SPoN_A1 at 12.02 m | M(10-6A/m2)_SPoN_A1 at 12.02 m | dM/dK_SPoN_A1 at 12.02 m
4.999491 | 67.35519 |  |  | 4.999422 | 72.62997 |  |  | 4.999894 | 76.6978 |  |  | 4.999647 | 10.51972 |  |  | 4.999685 | 50.89968 |  |  | 4.999773 | 12.61704 |  |  | 4.999255 | 26.73488 |  |  | 4.999906 | 841.8785 |  |  | 5.000097 | 884.6963 |  |  | 4.999793 | 621.5065 |  |  | 4.999956 | 227.3218 |  |  | 5.000232 | 24.70479 |  |  | 4.99981 | 181.8978 |  |  | 4.999958 | 155.5265 |  |  | 5.00001 | 223.5698 |  |  | 4.999835 | 96.16776 |  |  | 4.999982 | 107.6597 |  |  | 5.000001 | 79.65099
5.109639 | 67.33122 |  |  | 5.115417 | 72.58448 |  |  | 5.122402 | 76.63308 |  |  | 5.121243 | 10.5695 |  |  | 5.11887 | 50.78072 |  |  | 5.118329 | 12.60392 |  |  | 5.413017 | 26.69769 |  |  | 5.085262 | 841.7177 | -1.884115e-06 |  | 5.073498 | 884.6027 | -1.274642e-06 |  | 5.066538 | 621.511 | 6.798348e-08 |  | 5.119917 | 227.3851 | 5.279864e-07 |  | 5.090649 | 24.70467 | -1.364e-09 |  | 5.078499 | 181.7908 | -1.359998e-06 |  | 5.087319 | 155.3992 | -1.457117e-06 |  | 5.081935 | 223.7076 |  |  | 5.080596 | 96.21272 |  |  | 5.500062 | 107.1006 | -1.117918e-06 |  | 5.08097 | 79.71543
5.320386 | 67.29564 |  |  | 5.324366 | 72.52284 |  |  | 5.337874 | 76.54045 |  |  | 5.336423 | 10.62712 |  |  | 5.511041 | 50.54938 |  |  | 5.336099 | 12.61585 |  |  | 5.589953 | 26.6645 |  |  | 5.256211 | 841.8708 | 8.959927e-07 |  | 5.241511 | 884.76 | 9.359236e-07 |  | 5.23331 | 621.3516 | -9.560404e-07 |  | 5.513423 | 226.9171 | -1.189313e-06 |  | 5.462434 | 24.68481 | -5.340992e-08 |  | 5.45259 | 181.3799 | -1.098452e-06 |  | 5.462912 | 155.3165 | -2.2002e-07 |  | 5.460264 | 223.3747 | -8.799691e-07 |  | 5.459797 | 95.97566 | -6.251749e-07 |  | 5.999993 | 106.7755 | -6.503027e-07 |  | 5.457339 | 79.59348 | -3.240315e-07
5.493924 | 67.23703 |  |  | 5.503048 | 72.44424 |  |  | 5.514752 | 76.38938 |  |  | 5.517235 | 10.6634 |  |  | 5.69438 | 50.39807 |  |  | 5.525988 | 12.60828 |  |  | 5.769611 | 26.60256 |  |  | 5.431693 | 841.5043 | -2.088803e-06 |  | 5.420697 | 884.3793 | -2.124482e-06 |  | 5.418657 | 621.2046 | -7.928138e-07 |  | 5.696105 | 226.8611 | -3.064175e-07 |  | 5.650515 | 24.66151 | -1.238791e-07 |  | 5.638351 | 181.3033 | -4.121942e-07 |  | 5.653778 | 155.2019 | -6.006696e-07 |  | 5.649244 | 223.2004 | -9.220563e-07 |  | 5.646481 | 95.85677 | -6.368267e-07 |  | 6.500046 | 106.4429 | -6.651362e-07 |  | 5.644303 | 79.56248 | -1.658262e-07
5.67621 | 67.1217 |  |  | 5.681115 | 72.24224 |  |  | 5.695529 | 76.23968 |  |  | 5.701772 | 10.69043 |  |  | 5.876404 | 50.22431 |  |  | 5.692415 | 12.58741 | -1.253863e-07 |  | 5.951139 | 26.52786 |  |  | 5.619062 | 841.0085 | -2.646167e-06 |  | 5.601305 | 884.0126 | -2.030342e-06 |  | 5.608369 | 620.8999 | -1.606193e-06 |  | 5.878324 | 226.8185 | -2.341119e-07 |  | 5.838474 | 24.63053 | -1.648182e-07 |  | 5.826559 | 181.1239 | -9.529815e-07 |  | 5.840342 | 155.2465 | 2.392163e-07 |  | 5.832491 | 223.0943 | -5.789889e-07 |  | 5.831778 | 95.73044 | -6.817665e-07 |  | 7.000024 | 106.1953 | -4.952489e-07 |  | 5.837114 | 79.5231 | -2.042005e-07
5.854644 | 66.97522 |  |  | 5.859898 | 72.03844 |  |  | 5.871305 | 75.93301 | -1.74465e-06 |  | 5.88372 | 10.70869 |  |  | 6.066678 | 50.04424 |  |  | 5.874412 | 12.55905 | -1.55848e-07 |  | 6.130206 | 26.43682 |  |  | 5.797409 | 840.9747 | -1.894565e-07 |  | 5.789057 | 883.8373 | -9.33433e-07 |  | 5.779934 | 620.6895 | -1.226295e-06 |  | 6.055898 | 226.7651 | -3.008424e-07 |  | 6.022983 | 24.59211 | -2.082087e-07 |  | 6.013399 | 180.9717 | -8.14769e-07 |  | 6.024951 | 154.8858 | -1.953835e-06 |  | 6.026602 | 222.9279 | -8.573278e-07 |  | 6.01754 | 95.61504 | -6.212413e-07 |  | 7.499913 | 105.9637 | -4.632561e-07 |  | 6.023035 | 79.47446 | -2.616332e-07
6.026238 | 66.79491 |  |  | 6.035666 | 71.74736 | -1.656036e-06 |  | 6.050889 | 75.56346 |  |  | 6.067115 | 10.71934 | 5.810683e-08 |  | 6.244572 | 49.86765 |  |  | 6.058491 | 12.5327 | -1.431337e-07 |  | 6.319025 | 26.36211 |  |  | 5.980906 | 840.4122 | -3.065438e-06 |  | 5.972741 | 883.337 | -2.723819e-06 |  | 5.966167 | 620.3444 | -1.852895e-06 |  | 6.239576 | 226.6462 | -6.470026e-07 |  | 6.210485 | 24.55559 | -1.947834e-07 |  | 6.201977 | 180.7705 | -1.066769e-06 |  | 6.21139 | 154.7314 | -8.28337e-07 |  | 6.213084 | 222.7784 | -8.016888e-07 |  | 6.208462 | 95.49275 | -6.405253e-07 |  | 8.000017 | 105.751 | -4.25299e-07 |  | 6.211769 | 79.40986 | -3.422819e-07
6.211502 | 66.61919 | -9.485227e-07 |  | 6.217656 | 71.474 | -1.502093e-06 |  | 6.229863 | 75.24872 | -1.758584e-06 |  | 6.253389 | 10.73651 | 9.216564e-08 |  | 6.419488 | 49.68987 |  |  | 6.24934 | 12.50963 | -1.20888e-07 |  | 6.492905 | 26.28288 |  |  | 6.171652 | 839.871 | -2.836985e-06 |  | 6.161609 | 882.8157 | -2.760283e-06 |  | 6.150931 | 620.0616 | -1.530563e-06 |  | 6.426961 | 226.5754 | -3.778023e-07 |  | 6.400838 | 24.52038 | -1.849873e-07 |  | 6.393626 | 180.6912 | -4.142506e-07 |  | 6.401487 | 154.7793 | 2.517481e-07 |  | 6.403018 | 222.5747 | -1.072418e-06 |  | 6.39504 | 95.35166 | -7.562084e-07 |  | 8.50008 | 105.6161 | -2.699141e-07 |  | 6.397962 | 79.3502 | -3.204081e-07
6.389344 | 66.45679 | -9.131682e-07 |  | 6.395751 | 71.22851 | -1.378438e-06 |  | 6.412388 | 74.91886 | -1.807212e-06 |  | 6.432891 | 10.74619 | 5.392631e-08 |  | 6.608426 | 49.5227 | -8.847766e-07 |  | 6.432373 | 12.4834 | -1.432813e-07 |  | 6.671066 | 26.20622 |  |  | 6.350101 | 839.7094 | -9.05621e-07 |  | 6.343363 | 882.712 | -5.70492e-07 |  | 6.338483 | 619.6464 | -2.213782e-06 |  | 6.611652 | 226.5979 | 1.21589e-07 |  | 6.589313 | 24.4865 | -1.797702e-07 |  | 6.5791 | 180.5272 | -8.838279e-07 |  | 6.590575 | 154.7296 | -2.627788e-07 |  | 6.588251 | 222.4687 | -5.724431e-07 |  | 6.584694 | 95.25786 | -4.945595e-07 |  | 9.000133 | 105.4246 | -3.828563e-07 |  | 6.582273 | 79.29961 | -2.745107e-07
6.575221 | 66.2728 | -9.898207e-07 |  | 6.580261 | 70.91762 | -1.684913e-06 |  | 6.594507 | 74.56535 | -1.941117e-06 |  | 6.620822 | 10.75578 | 5.103548e-08 |  | 6.794258 | 49.32599 | -1.058546e-06 |  | 6.61597 | 12.45584 | -1.501542e-07 |  | 6.856938 | 26.13141 |  |  | 6.533691 | 839.4974 | -1.154854e-06 |  | 6.525298 | 882.3505 | -1.986685e-06 |  | 6.517054 | 619.3399 | -1.716677e-06 |  | 6.795862 | 226.4254 | -9.363794e-07 |  | 6.781172 | 24.45258 | -1.767568e-07 |  | 6.766501 | 180.3776 | -7.983416e-07 |  | 6.781719 | 154.6029 | -6.625614e-07 |  | 6.779241 | 222.2209 | -1.297505e-06 |  | 6.772811 | 95.15625 | -5.401352e-07 |  | 9.500074 | 105.2991 | -2.510676e-07 |  | 6.777948 | 79.24486 | -2.797825e-07
6.75504 | 66.11807 | -8.605021e-07 |  | 6.761585 | 70.64094 | -1.525905e-06 |  | 6.776821 | 74.22741 | -1.853579e-06 |  | 6.80448 | 10.76778 | 6.532428e-08 |  | 6.985428 | 49.1733 | -7.986765e-07 |  | 6.80005 | 12.43547 | -1.106431e-07 |  | 7.029447 | 26.05934 |  |  | 6.718977 | 838.8334 | -3.583591e-06 |  | 6.706001 | 881.8605 | -2.711844e-06 |  | 6.695697 | 618.9956 | -1.927117e-06 |  | 6.981248 | 226.3723 | -2.864345e-07 |  | 6.963555 | 24.41969 | -1.803843e-07 |  | 6.956834 | 180.3142 | -3.331183e-07 |  | 6.970671 | 154.2395 | -1.923223e-06 |  | 6.97087 | 222.1355 | -4.45859e-07 |  | 6.964166 | 95.04052 | -6.048305e-07 |  | 9.999997 | 105.1113 | -3.756509e-07 |  | 6.965046 | 79.20135 | -2.32562e-07
6.936342 | 65.96474 | -8.457258e-07 |  | 6.943293 | 70.3981 | -1.336407e-06 |  | 6.952168 | 73.94596 | -1.605114e-06 |  | 6.986151 | 10.77835 | 5.820378e-08 |  | 7.164988 | 49.04152 | -7.339365e-07 |  | 6.981644 | 12.40899 | -1.457947e-07 |  | 7.214314 | 25.99522 | -3.468678e-07 |  | 6.912017 | 838.8782 | 2.318508e-07 |  | 6.892156 | 881.6297 | -1.239727e-06 |  | 6.886045 | 618.6997 | -1.554554e-06 |  | 7.168783 | 226.3526 | -1.051799e-07 |  | 7.156313 | 24.395 | -1.280615e-07 |  | 7.149359 | 180.1445 | -8.817096e-07 |  | 7.15965 | 154.3262 | 4.586232e-07 |  | 7.154777 | 222.0033 | -7.185371e-07 |  | 7.152819 | 94.93815 | -5.426243e-07 |  | 10.50008 | 105.0941 | -3.428301e-08 |  | 7.154934 | 79.15927 | -2.215915e-07
7.109391 | 65.80125 | -9.447245e-07 |  | 7.1215 | 70.14346 | -1.428931e-06 |  | 7.135651 | 73.60407 | -1.86333e-06 |  | 7.173694 | 10.78845 | 5.381717e-08 |  | 7.349783 | 48.87365 | -9.084268e-07 |  | 7.166288 | 12.39153 | -9.45513e-08 |  | 7.396612 | 25.9351 | -3.298102e-07 |  | 7.091286 | 838.1859 | -3.861381e-06 |  | 7.077703 | 881.2704 | -1.936581e-06 |  | 7.066365 | 618.385 | -1.745131e-06 |  | 7.35156 | 226.2307 | -6.665919e-07 |  | 7.348069 | 24.36746 | -1.43639e-07 |  | 7.334428 | 180.1003 | -2.388476e-07 |  | 7.348576 | 154.2249 | -5.363365e-07 |  | 7.350646 | 221.9039 | -5.073547e-07 |  | 7.344362 | 94.86008 | -4.075631e-07 |  | 11.00006 | 104.9701 | -2.480171e-07 |  | 7.342096 | 79.10985 | -2.640503e-07
7.296865 | 65.68659 | -6.115958e-07 |  | 7.303024 | 69.91428 | -1.262537e-06 |  | 7.320011 | 73.336 | -1.45408e-06 |  | 7.358421 | 10.80114 | 6.872574e-08 |  | 7.537258 | 48.73016 | -7.653823e-07 |  | 7.353647 | 12.37058 | -1.118395e-07 |  | 7.580789 | 25.87093 | -3.483969e-07 |  | 7.272868 | 837.8422 | -1.893002e-06 |  | 7.264584 | 880.7885 | -2.578668e-06 |  | 7.25627 | 618.0235 | -1.903677e-06 |  | 7.538991 | 226.1536 | -4.115131e-07 |  | 7.538383 | 24.34178 | -1.349056e-07 |  | 7.527336 | 180.0118 | -4.584853e-07 |  | 7.540112 | 154.2201 | -2.46391e-08 |  | 7.536972 | 221.7632 | -7.551577e-07 |  | 7.53352 | 94.76518 | -5.017024e-07 |  | 11.5 | 104.8135 | -3.132542e-07 |  | 7.532498 | 79.04558 | -3.375696e-07
7.478517 | 65.54296 | -7.907179e-07 |  | 7.486849 | 69.71418 | -1.088523e-06 |  | 7.503867 | 73.04689 | -1.572473e-06 |  | 7.550181 | 10.81198 | 5.650769e-08 |  | 7.728721 | 48.61851 | -5.831444e-07 |  | 7.541979 | 12.35344 | -9.100829e-08 |  | 7.765513 | 25.81423 | -3.069632e-07 |  | 7.46615 | 837.6753 | -8.637568e-07 |  | 7.449493 | 880.4586 | -1.784141e-06 |  | 7.444034 | 617.7868 | -1.260595e-06 |  | 7.721003 | 226.1534 | -9.893404e-10 |  | 7.727243 | 24.31454 | -1.442404e-07 |  | 7.717304 | 179.8958 | -6.109246e-07 |  | 7.732913 | 154.1032 | -6.067921e-07 |  | 7.734268 | 221.6786 | -4.28724e-07 |  | 7.7216 | 94.68575 | -4.223251e-07 |  | 11.99997 | 104.6619 | -3.033687e-07 |  | 7.725721 | 79.02935 | -8.397299e-08
7.663868 | 65.42765 | -6.2211e-07 |  | 7.665552 | 69.48297 | -1.293835e-06 |  | 7.683676 | 72.75135 | -1.643629e-06 |  | 7.732937 | 10.82179 | 5.367642e-08 |  | 7.908044 | 48.4873 | -7.316676e-07 |  | 7.726771 | 12.33465 | -1.017088e-07 |  | 7.944044 | 25.75276 | -3.442626e-07 |  | 7.64738 | 837.3734 | -1.665797e-06 |  | 7.637867 | 880.3804 | -4.153175e-07 |  | 7.63198 | 617.4155 | -1.975835e-06 |  | 7.909156 | 226.077 | -4.060652e-07 |  | 7.920151 | 24.29174 | -1.181922e-07 |  | 7.907447 | 179.794 | -5.349212e-07 |  | 7.923912 | 154.0435 | -3.122721e-07 |  | 7.922312 | 221.5522 | -6.726011e-07 |  | 7.911669 | 94.60146 | -4.434861e-07 |  | 12.50008 | 104.5127 | -2.981922e-07 |  | 7.913925 | 78.99966 | -1.577855e-07
7.846515 | 65.31504 | -6.165225e-07 |  | 7.852613 | 69.29654 | -9.966149e-07 |  | 7.862765 | 72.53884 | -1.186604e-06 |  | 7.921049 | 10.83367 | 6.315102e-08 |  | 8.097747 | 48.35858 | -6.785188e-07 |  | 7.913412 | 12.31911 | -8.325286e-08 |  | 8.129884 | 25.70369 | -2.640503e-07 |  | 7.831261 | 836.7667 | -3.299442e-06 |  | 7.824392 | 879.9518 | -2.297423e-06 |  | 7.812367 | 617.2243 | -1.060011e-06 |  | 8.095508 | 225.9543 | -6.582453e-07 |  | 8.111602 | 24.27164 | -1.050084e-07 |  | 8.100312 | 179.6839 | -5.713306e-07 |  | 8.112741 | 153.8431 | -1.061592e-06 |  | 8.110193 | 221.3943 | -8.400961e-07 |  | 8.104361 | 94.52917 | -3.751263e-07 |  | 13.00011 | 104.5167 | 7.989061e-09 |  | 8.113619 | 78.94937 | -2.518275e-07
8.023372 | 65.19057 | -7.038277e-07 |  | 8.038501 | 69.07872 | -1.171791e-06 |  | 8.048507 | 72.30183 | -1.276031e-06 |  | 8.109511 | 10.84351 | 5.219752e-08 |  | 8.28085 | 48.24158 | -6.390068e-07 |  | 8.100131 | 12.30757 | -6.177479e-08 |  | 8.313097 | 25.65644 | -2.57919e-07 |  | 8.018345 | 836.5411 | -1.20558e-06 |  | 8.006442 | 879.6559 | -1.625478e-06 |  | 8.003102 | 616.8837 | -1.785708e-06 |  | 8.276856 | 226.0304 | 4.194455e-07 |  | 8.302022 | 24.24995 | -1.138765e-07 |  | 8.287744 | 179.6301 | -2.870303e-07 |  | 8.301533 | 153.8396 | -1.816187e-08 |  | 8.300265 | 221.3172 | -4.058557e-07 |  | 8.294165 | 94.4616 | -3.55998e-07 |  | 13.50189 | 104.3738 | -2.848541e-07 |  | 8.302454 | 78.91376 | -1.885544e-07
8.210126 | 65.08557 | -5.622324e-07 |  | 8.21946 | 68.90855 | -9.403845e-07 |  | 8.233215 | 72.06186 | -1.299184e-06 |  | 8.294377 | 10.85424 | 5.803923e-08 |  | 8.470061 | 48.12204 | -6.317665e-07 |  | 8.284191 | 12.28758 | -1.086089e-07 |  | 8.498251 | 25.60452 | -2.80402e-07 |  | 8.206345 | 836.7256 | 9.81485e-07 |  | 8.194948 | 879.4019 | -1.347631e-06 |  | 8.191174 | 616.6642 | -1.166705e-06 |  | 8.469572 | 225.8929 | -7.135863e-07 |  | 8.493199 | 24.23082 | -1.001045e-07 |  | 8.480693 | 179.5449 | -4.415247e-07 |  | 8.49471 | 153.7396 | -5.179531e-07 |  | 8.492136 | 221.2577 | -3.099909e-07 |  | 8.485552 | 94.39121 | -3.678064e-07 |  | 14.00052 | 104.2996 | -1.48754e-07 |  | 8.493597 | 78.86261 | -2.676152e-07
8.392923 | 64.97975 | -5.788977e-07 |  | 8.40843 | 68.70574 | -1.073246e-06 |  | 8.414685 | 71.8133 | -1.369687e-06 |  | 8.483276 | 10.86432 | 5.34124e-08 |  | 8.651062 | 48.01821 | -5.736604e-07 |  | 8.470038 | 12.27653 | -5.946179e-08 |  | 8.683353 | 25.55188 | -2.843825e-07 |  | 8.395751 | 836.3862 | -1.792168e-06 |  | 8.391449 | 879.1515 | -1.273952e-06 |  | 8.373099 | 616.3894 | -1.510714e-06 |  | 8.657834 | 225.8299 | -3.34652e-07 |  | 8.68447 | 24.21163 | -1.002924e-07 |  | 8.678448 | 179.4689 | -3.842393e-07 |  | 8.687624 | 153.6987 | -2.119261e-07 |  | 8.686095 | 221.1663 | -4.713578e-07 |  | 8.681058 | 94.33661 | -2.792962e-07 |  | 14.50033 | 104.1922 | -2.14876e-07 |  | 8.683938 | 78.8234 | -2.060143e-07
8.577957 | 64.87872 | -5.459711e-07 |  | 8.587603 | 68.52644 | -1.00071e-06 |  | 8.603071 | 71.56544 | -1.315681e-06 |  | 8.670345 | 10.87535 | 5.894648e-08 |  | 8.849966 | 47.90861 | -5.510022e-07 |  | 8.665724 | 12.25886 | -9.029748e-08 |  | 8.865395 | 25.51194 | -2.194139e-07 |  | 8.587962 | 835.955 | -2.243216e-06 |  | 8.573206 | 878.8525 | -1.645519e-06 |  | 8.566481 | 616.1482 | -1.247417e-06 |  | 8.841974 | 225.9198 | 4.881081e-07 |  | 8.875679 | 24.19822 | -7.013321e-08 |  | 8.862755 | 179.3894 | -4.312842e-07 |  | 8.878056 | 153.715 | 8.568431e-08 |  | 8.877471 | 221.0671 | -5.180204e-07 |  | 8.873123 | 94.25876 | -4.053326e-07 |  | 15.00021 | 104.1149 | -1.547742e-07 |  | 8.874035 | 78.79339 | -1.578328e-07
8.762537 | 64.78651 | -4.995904e-07 |  | 8.770048 | 68.36515 | -8.840339e-07 |  | 8.783841 | 71.40253 | -9.012372e-07 |  | 8.854835 | 10.8841 | 4.740574e-08 |  | 9.032696 | 47.80991 | -5.401489e-07 |  | 8.84383 | 12.24696 | -6.682119e-08 |  | 9.048724 | 25.46433 | -2.597091e-07 |  | 8.768551 | 835.7377 | -1.203605e-06 |  | 8.76108 | 878.6499 | -1.078043e-06 |  | 8.75218 | 615.8206 | -1.76419e-06 |  | 9.03499 | 225.751 | -8.743221e-07 |  | 9.066756 | 24.18194 | -8.522645e-08 |  | 9.059429 | 179.3419 | -2.413514e-07 |  | 9.068833 | 153.5379 | -9.282203e-07 |  | 9.069637 | 220.9493 | -6.132355e-07 |  | 9.06493 | 94.20708 | -2.693954e-07 |  | 15.50084 | 104.0131 | -2.032168e-07 |  | 9.068816 | 78.75072 | -2.190971e-07
8.948027 | 64.70285 | -4.510148e-07 |  | 8.952216 | 68.20863 | -8.592225e-07 |  | 8.966911 | 71.19091 | -1.155937e-06 |  | 9.041167 | 10.89497 | 5.834703e-08 |  | 9.220189 | 47.71898 | -4.849623e-07 |  | 9.036839 | 12.23818 | -4.550536e-08 |  | 9.233816 | 25.4219 | -2.292436e-07 |  | 8.957895 | 835.9004 | 8.59464e-07 |  | 8.953572 | 878.3676 | -1.466455e-06 |  | 8.941611 | 615.6026 | -1.15052e-06 |  | 9.224963 | 225.8274 | 4.022141e-07 |  | 9.257512 | 24.16583 | -8.444846e-08 |  | 9.251912 | 179.2596 | -4.274795e-07 |  | 9.263554 | 153.4692 | -3.529564e-07 |  | 9.259241 | 220.8643 | -4.482193e-07 |  | 9.254861 | 94.147 | -3.163438e-07 |  | 16.00019 | 104.0257 | 2.525825e-08 |  | 9.26032 | 78.72041 | -1.582751e-07
9.13104 | 64.58979 | -6.177951e-07 |  | 9.144747 | 68.02173 | -9.707153e-07 |  | 9.156347 | 70.99489 | -1.034733e-06 |  | 9.228477 | 10.9027 | 4.124819e-08 |  | 9.409377 | 47.60402 | -6.076527e-07 |  | 9.228454 | 12.22131 | -8.801031e-08 |  | 9.423244 | 25.37858 | -2.286511e-07 |  | 9.142713 | 835.3545 | -2.953761e-06 |  | 9.131503 | 878.0587 | -1.736553e-06 |  | 9.126272 | 615.3865 | -1.170449e-06 |  | 9.40786 | 225.702 | -6.858691e-07 |  | 9.451625 | 24.15166 | -7.299408e-08 |  | 9.448659 | 179.2525 | -3.607808e-08 |  | 9.455151 | 153.56 | 4.741884e-07 |  | 9.453147 | 220.7998 | -3.324914e-07 |  | 9.446487 | 94.09723 | -2.597218e-07 |  | 16.50042 | 103.8182 | -4.149612e-07 |  | 9.449083 | 78.68738 | -1.749568e-07
9.320624 | 64.50323 | -4.565687e-07 |  | 9.326743 | 67.90536 | -6.394186e-07 |  | 9.342903 | 70.76318 | -1.242086e-06 |  | 9.416005 | 10.91145 | 4.668521e-08 |  | 9.597177 | 47.49941 | -5.570236e-07 |  | 9.409801 | 12.21184 | -5.221416e-08 |  | 9.601672 | 25.33975 | -2.176539e-07 |  | 9.338447 | 835.1673 | -9.565585e-07 |  | 9.322575 | 877.9088 | -7.841771e-07 |  | 9.310646 | 615.0773 | -1.677073e-06 |  | 9.594749 | 225.6325 | -3.718207e-07 |  | 9.645185 | 24.14012 | -5.960401e-08 |  | 9.637968 | 179.0976 | -8.184063e-07 |  | 9.649918 | 153.4473 | -5.78829e-07 |  | 9.644437 | 220.7145 | -4.460817e-07 |  | 9.637767 | 94.05151 | -2.390412e-07 |  | 17.00026 | 103.8115 | -1.323503e-08 |  | 9.637629 | 78.64417 | -2.291535e-07
9.50335 | 64.42858 | -4.08502429e-07 |  | 9.510139 | 67.73047 | -9.536483e-07 |  | 9.527525 | 70.59273 | -9.232209e-07 |  | 9.611551 | 10.92014 | 4.445317e-08 |  | 9.783359 | 47.4088 | -4.867236e-07 |  | 9.601178 | 12.20002 | -6.176935e-08 |  | 9.787955 | 25.30257 | -1.995885e-07 |  | 9.524835 | 834.9338 | -1.252794e-06 |  | 9.516708 | 877.6218 | -1.478562e-06 |  | 9.508753 | 614.9517 | -6.339534e-07 |  | 9.785788 | 225.6375 | 2.605106e-08 |  | 9.836144 | 24.12582 | -7.491671e-08 |  | 9.830912 | 179.0739 | -1.229634e-07 |  | 9.837188 | 153.3406 | -5.697383e-07 |  | 9.837915 | 220.6428 | -3.706313e-07 |  | 9.832812 | 93.97665 | -3.837783e-07 |  | 17.49949 | 103.8111 | -9.224789e-10 |  | 9.834798 | 78.61217 | -1.623033e-07
9.689446 | 64.33189 | -5.19562e-07 |  | 9.694826 | 67.5671 | -8.845312e-07 |  | 9.707406 | 70.39898 | -1.077091e-06 |  | 9.79486 | 10.9291 | 4.88555e-08 |  | 9.967429 | 47.30579 | -5.596121e-07 |  | 9.790133 | 12.18701 | -6.889313e-08 |  | 9.982866 | 25.26336 | -2.011692e-07 |  | 9.717465 | 834.6437 | -1.505791e-06 |  | 9.700195 | 877.35 | -1.480973e-06 |  | 9.691979 | 614.683 | -1.466349e-06 |  | 9.973915 | 225.5481 | -4.748947e-07 |  | 10.03039 | 24.11136 | -7.443721e-08 |  | 10.03048 | 179.0438 | -1.50949e-07 |  | 10.03257 | 153.2739 | -3.414404e-07 |  | 10.03728 | 220.5977 | -2.263981e-07 |  | 10.02155 | 93.9363 | -2.137791e-07 |  | 17.99967 | 103.6533 | -3.154027e-07 |  | 10.02558 | 78.57908 | -1.734457e-07
9.874061 | 64.27129 | -3.282596e-07 |  | 9.884046 | 67.46413 | -5.441817e-07 |  | 9.891707 | 70.23461 | -8.918662e-07 |  | 9.988836 | 10.93782 | 4.497567e-08 |  | 10.15572 | 47.21406 | -4.87158e-07 |  | 9.973937 | 12.17879 | -4.471695e-08 |  | 10.16285 | 25.22376 | -2.19997e-07 |  | 9.895746 | 834.3627 | -1.57607e-06 |  | 9.884392 | 876.9153 | -2.360479e-06 |  | 9.876964 | 614.4295 | -1.370295e-06 |  | 10.15961 | 225.5558 | 4.153743e-08 |  | 10.22009 | 24.09997 | -6.001647e-08 |  | 10.22249 | 178.9662 | -4.04078e-07 |  | 10.22341 | 153.2236 | -2.634889e-07 |  | 10.21941 | 220.5114 | -4.734378e-07 |  | 10.21425 | 93.88341 | -2.745142e-07 |  | 18.50094 | 103.6778 | 4.882253e-08 |  | 10.22554 | 78.55494 | -1.207166e-07
10.05718 | 64.18928 | -4.47888e-07 |  | 10.06737 | 67.30064 | -8.918036e-07 |  | 10.0776 | 70.04114 | -1.040767e-06 |  | 10.17278 | 10.94588 | 4.379159e-08 |  | 10.3457 | 47.13396 | -4.216506e-07 |  | 10.16567 | 12.16895 | -5.128909e-08 |  | 10.35088 | 25.18598 | -2.00926e-07 |  | 10.08268 | 834.2228 | -7.483304e-07 |  | 10.07728 | 876.9029 | -6.380585e-08 |  | 10.06446 | 614.2194 | -1.120789e-06 |  | 10.34571 | 225.5178 | -2.042168e-07 |  | 10.41168 | 24.08803 | -6.234364e-08 |  | 10.41287 | 178.9184 | -2.509628e-07 |  | 10.4146 | 153.1422 | -4.25872e-07 |  | 10.41316 | 220.3874 | -6.401803e-07 |  | 10.40544 | 93.83535 | -2.513366e-07 |  | 18.99919 | 103.4903 | -3.763213e-07 |  | 10.41218 | 78.50723 | -2.556731e-07
10.24536 | 64.12725 | -3.295828e-07 |  | 10.25423 | 67.16718 | -7.142533e-07 |  | 10.26657 | 69.92464 | -6.164856e-07 |  | 10.3586 | 10.95291 | 3.783858e-08 |  | 10.53614 | 47.04796 | -4.515684e-07 |  | 10.34478 | 12.16148 | -4.171535e-08 |  | 10.53261 | 25.14715 | -2.136872e-07 |  | 10.27455 | 833.9294 | -1.529311e-06 |  | 10.26781 | 876.5711 | -1.741538e-06 |  | 10.24806 | 614.0572 | -8.836483e-07 |  | 10.53606 | 225.4885 | -1.538907e-07 |  | 10.60428 | 24.07816 | -5.124155e-08 |  | 10.60872 | 178.8586 | -3.052274e-07 |  | 10.60906 | 153.0401 | -5.250863e-07 |  | 10.60823 | 220.3584 | -1.488336e-07 |  | 10.59835 | 93.78947 | -2.378565e-07 |  | 19.4998 | 103.4059 | -1.685407e-07 |  | 10.60799 | 78.49361 | -6.95216e-08
10.4321 | 64.04351 | -4.484528e-07 |  | 10.43862 | 67.01886 | -8.043682e-07 |  | 10.45193 | 69.7288 | -1.056515e-06 |  | 10.55003 | 10.95902 | 3.190285e-08 |  | 10.73013 | 46.9717 | -3.931023e-07 |  | 10.54033 | 12.14896 | -6.404548e-08 |  | 10.71892 | 25.11283 | -1.842114e-07 |  | 10.46038 | 833.544 | -2.074114e-06 |  | 10.45954 | 876.5389 | -1.680046e-07 |  | 10.44248 | 613.7777 | -1.437255e-06 |  | 10.72701 | 225.4146 | -3.871525e-07 |  | 10.79774 | 24.06733 | -5.596855e-08 |  | 10.80188 | 178.8892 | 1.580886e-07 |  | 10.80217 | 153.1182 | 4.044953e-07 |  | 10.79951 | 220.2904 | -3.551827e-07 |  | 10.81015 | 93.75732 | -1.517954e-07 |  | 20.00107 | 103.4053 | -1.304854e-09 |  | 10.7984 | 78.47536 | -9.587978e-08
10.62022 | 63.96696 | -4.069407e-07 |  | 10.62348 | 66.90663 | -6.071331e-07 |  | 10.63915 | 69.56573 | -8.7106e-07 |  | 10.73931 | 10.96723 | 4.339076e-08 |  | 10.91331 | 46.89082 | -4.41503e-07 |  | 10.72428 | 12.13429 | -7.972966e-08 |  | 10.90876 | 25.07997 | -1.730965e-07 |  | 10.64947 | 833.4212 | -6.491821e-07 |  | 10.64439 | 876.245 | -1.590054e-06 |  | 10.62429 | 613.5944 | -1.00813e-06 |  | 10.9134 | 225.3912 | -1.254251e-07 |  | 10.99176 | 24.05769 | -4.970188e-08 |  | 10.99674 | 178.7731 | -5.95373e-07 |  | 10.99564 | 153.0325 | -4.430601e-07 |  | 10.99083 | 220.2504 | -2.09329e-07 |  | 10.99369 | 93.71839 | -2.120912e-07 |  | 20.50006 | 103.3613 | -8.805574e-08 |  | 10.99049 | 78.42353 | -2.69785e-07
10.80427 | 63.90052 | -3.610036e-07 |  | 10.81358 | 66.78603 | -6.343434e-07 |  | 10.82686 | 69.39392 | -9.15278e-07 |  | 10.9265 | 10.97356 | 3.381486e-08 |  | 11.10422 | 46.81893 | -3.765817e-07 |  | 10.91945 | 12.12829 | -3.076652e-08 |  | 11.09169 | 25.04819 | -1.737157e-07 |  | 10.84166 | 833.4256 | 2.292567e-08 |  | 10.83122 | 875.9563 | -1.545337e-06 |  | 10.82432 | 613.4135 | -9.044062e-07 |  | 11.10627 | 225.3702 | -1.092169e-07 |  | 11.18423 | 24.04794 | -5.063828e-08 |  | 11.1919 | 178.7219 | -2.628007e-07 |  | 11.18632 | 152.873 | -8.363766e-07 |  | 11.18435 | 220.1465 | -5.367603e-07 |  | 11.18267 | 93.67912 | -2.078128e-07 |  | 21.00001 | 103.2597 | -2.031947e-07 |  | 11.18383 | 78.41203 | -5.951146e-08
10.98808 | 63.84453 | -3.045591e-07 |  | 10.99781 | 66.64736 | -7.527383e-07 |  | 11.01016 | 69.2588 | -7.371637e-07 |  | 11.11564 | 10.98079 | 3.820319e-08 |  | 11.29286 | 46.73734 | -4.325209e-07 |  | 11.10554 | 12.1174 | -5.850522e-08 |  | 11.28419 | 25.01791 | -1.572833e-07 |  | 11.03142 | 833.1224 | -1.597973e-06 |  | 11.01943 | 875.8184 | -7.32642e-07 |  | 11.00924 | 613.2339 | -9.714769e-07 |  | 11.28982 | 225.2869 | -4.537219e-07 |  | 11.37753 | 24.03921 | -4.515197e-08 |  | 11.38538 | 178.6356 | -4.459138e-07 |  | 11.38184 | 152.9341 | 3.127529e-07 |  | 11.37978 | 220.0997 | -2.39638e-07 |  | 11.37564 | 93.62864 | -2.615639e-07 |  | 21.49986 | 103.2212 | -7.716778e-08 |  | 11.37661 | 78.38134 | -1.591858e-07
11.17577 | 63.76165 | -4.415914e-07 |  | 11.1869 | 66.54005 | -5.675238e-07 |  | 11.19915 | 69.08068 | -9.424968e-07 |  | 11.30179 | 10.98654 | 3.089579e-08 |  | 11.47592 | 46.6632 | -4.050196e-07 |  | 11.30024 | 12.10965 | -3.977556e-08 |  | 11.46686 | 24.98901 | -1.582366e-07 |  | 11.21853 | 832.8704 | -1.346458e-06 |  | 11.207 | 875.5024 | -1.684831e-06 |  | 11.20096 | 613.0342 | -1.041463e-06 |  | 11.48404 | 225.2689 | -9.24524e-08 |  | 11.56896 | 24.02597 | -6.918001e-08 |  | 11.5846 | 178.6186 | -8.514854e-08 |  | 11.57474 | 152.923 | -5.758206e-08 |  | 11.57444 | 220.0568 | -2.204861e-07 |  | 11.56781 | 93.59245 | -1.883354e-07 |  | 21.99989 | 103.0968 | -2.487545e-07 |  | 11.56767 | 78.34809 | -1.740315e-07
11.37344 | 63.70792 | -2.718504e-07 |  | 11.37415 | 66.41562 | -6.644913e-07 |  | 11.38571 | 68.93599 | -7.755196e-07 |  | 11.49345 | 10.99321 | 3.483301e-08 |  | 11.66623 | 46.58196 | -4.268842e-07 |  | 11.48651 | 12.10392 | -3.078175e-08 |  | 11.65471 | 24.94903 | -2.128322e-07 |  | 11.409 | 832.6053 | -1.39218e-06 |  | 11.40327 | 875.4809 | -1.095274e-07 |  | 11.3874 | 612.9081 | -6.762086e-07 |  | 11.66875 | 225.2166 | -2.832911e-07 |  | 11.76051 | 24.01983 | -3.203266e-08 |  | 11.78011 | 178.5984 | -1.032392e-07 |  | 11.77353 | 152.7178 | -1.032221e-06 |  | 11.76836 | 219.9325 | -6.405694e-07 |  | 11.76202 | 93.55736 | -1.806986e-07 |  | 22.49991 | 103.0515 | -9.051818e-08 |  | 11.75938 | 78.33204 | -8.374012e-08
11.55574 | 63.64093 | -3.674567e-07 |  | 11.56511 | 66.30574 | -5.754222e-07 |  | 11.57123 | 68.77431 | -8.714962e-07 |  | 11.68255 | 10.99926 | 3.199245e-08 |  | 11.86565 | 46.51987 | -3.11367e-07 |  | 11.68469 | 12.0969 | -3.541743e-08 |  | 11.84147 | 24.92164 | -1.466524e-07 |  | 11.59236 | 832.6326 | 1.491135e-07 |  | 11.58817 | 875.3625 | -6.399589e-07 |  | 11.57849 | 612.6774 | -1.207334e-06 |  | 11.86908 | 225.1583 | -2.908824e-07 |  | 11.95463 | 24.00809 | -6.052641e-08 |  | 11.96413 | 178.5407 | -3.138959e-07 |  | 11.96554 | 152.673 | -2.332595e-07 |  | 11.9545 | 219.9206 | -6.401879e-08 |  | 11.95353 | 93.52437 | -1.722407e-07 |  | 22.9999 | 102.9773 | -1.483623e-07 |  | 11.95705 | 78.30377 | -1.429983e-07
11.73858 | 63.57166 | -3.788584e-07 |  | 11.74533 | 66.21443 | -5.066588e-07 |  | 11.75534 | 68.66285 | -6.054255e-07 |  | 11.86904 | 11.00462 | 2.872385e-08 |  | 12.05476 | 46.43112 | -4.692918e-07 |  | 11.86485 | 12.08656 | -5.739211e-08 |  | 12.0291 | 24.88916 | -1.731051e-07 |  | 11.79914 | 832.2307 | -1.943894e-06 |  | 11.77728 | 875.0879 | -1.452345e-06 |  | 11.76368 | 612.4608 | -1.169712e-06 |  | 12.05543 | 225.1001 | -3.122729e-07 |  | 12.14989 | 24.0066 | -7.628063e-09 |  | 12.1567 | 178.4974 | -2.24585e-07 |  | 12.15644 | 152.7809 | 5.651044e-07 |  | 12.15072 | 219.887 | -1.712062e-07 |  | 12.14653 | 93.49019 | -1.771148e-07 |  | 23.50002 | 102.9479 | -5.880287e-08 |  | 12.15264 | 78.28503 | -9.579219e-08
11.92752 | 63.50786 | -3.376391e-07 |  | 11.93151 | 66.08422 | -6.993444e-07 |  | 11.94524 | 68.50433 | -8.34727e-07 |  | 12.06055 | 11.01052 | 3.081391e-08 |  | 12.24196 | 46.37033 | -3.247049e-07 |  | 12.05117 | 12.07759 | -4.816796e-08 |  | 12.2172 | 24.8604 | -1.528751e-07 |  | 11.98166 | 832.3514 | 6.614917e-07 |  | 11.96976 | 874.9249 | -8.466533e-07 |  | 11.95695 | 612.1682 | -1.513775e-06 |  | 12.23978 | 225.109 | 4.7933e-08 |  | 12.34128 | 23.9968 | -5.119112e-08 |  | 12.34849 | 178.4925 | -2.551599e-08 |  | 12.35085 | 152.6462 | -6.931647e-07 |  | 12.34504 | 219.8486 | -1.978838e-07 |  | 12.34094 | 93.4583 | -1.640559e-07 |  | 24.00008 | 102.83 | -2.358204e-07 |  | 12.34723 | 78.24518 | -2.047869e-07
12.11386 | 63.46992 | -2.036402e-07 |  | 12.12351 | 65.96999 | -5.949537e-07 |  | 12.1355 | 68.38655 | -6.19032e-07 |  | 12.24552 | 11.01514 | 2.498483e-08 |  | 12.42788 | 46.29923 | -3.824392e-07 |  | 12.23681 | 12.07074 | -3.691066e-08 |  | 12.40825 | 24.82867 | -1.660901e-07 |  | 12.16333 | 831.9199 | -2.375166e-06 |  | 12.16209 | 874.7641 | -8.360075e-07 |  | 12.14014 | 612.0749 | -5.096444e-07 |  | 12.42613 | 225.1037 | -2.823568e-08 |  | 12.52895 | 23.98673 | -5.363191e-08 |  | 12.54325 | 178.4902 | -1.18319e-08 |  | 12.54446 | 152.6394 | -3.496663e-08 |  | 12.53918 | 219.7537 | -4.886262e-07 |  | 12.53817 | 93.43046 | -1.411323e-07 |  | 24.50007 | 102.7883 | -8.337979e-08 |  | 12.53455 | 78.23228 | -6.887727e-08
12.29883 | 63.39657 | -3.965587e-07 |  | 12.30454 | 65.85931 | -6.113741e-07 |  | 12.32211 | 68.27659 | -5.892846e-07 |  | 12.43877 | 11.02139 | 3.235647e-08 |  | 12.61615 | 46.22531 | -3.926232e-07 |  | 12.43026 | 12.06253 | -4.240287e-08 |  | 12.59293 | 24.80325 | -1.376266e-07 |  | 12.35726 | 831.9504 | 1.570833e-07 |  | 12.34774 | 874.4961 | -1.443912e-06 |  | 12.34003 | 611.8515 | -1.11754e-06 |  | 12.61667 | 225.0066 | -5.09496e-07 |  | 12.73264 | 23.97943 | -3.583811e-08 |  | 12.74017 | 178.3707 | -6.072104e-07 |  | 12.73465 | 152.535 | -5.489858e-07 |  | 12.73117 | 219.7299 | -1.240814e-07 |  | 12.73164 | 93.38809 | -2.189795e-07 |  | 25.00005 | 102.7091 | -1.584276e-07 |  | 12.73741 | 78.2204 | -5.85921e-08
12.4838 | 63.33775 | -3.17976e-07 |  | 12.482 | 65.74558 | -6.409485e-07 |  | 12.51611 | 68.13918 | -7.083176e-07 |  | 12.63052 | 11.02583 | 2.311159e-08 |  | 12.8112 | 46.15946 | -3.376213e-07 |  | 12.61425 | 12.05399 | -4.64376e-08 |  | 12.78338 | 24.7743 | -1.520138e-07 |  | 12.54902 | 831.5108 | -2.292019e-06 |  | 12.53477 | 874.2603 | -1.260815e-06 |  | 12.52789 | 611.6973 | -8.207509e-07 |  | 12.81134 | 225.0262 | 1.004391e-07 |  | 12.9294 | 23.97385 | -2.835876e-08 |  | 12.94611 | 178.3543 | -7.93085e-08 |  | 12.92605 | 152.5359 | 4.874097e-09 |  | 12.92451 | 219.6451 | -4.388162e-07 |  | 12.92426 | 93.36165 | -1.372617e-07 |  | 25.49918 | 102.6538 | -1.108692e-07 |  | 12.93371 | 78.17064 | -2.534708e-07
12.67764 | 63.28615 | -2.661925e-07 |  | 12.68194 | 65.66251 | -4.154211e-07 |  | 12.70237 | 67.98866 | -8.081082e-07 |  | 12.8206 | 11.03011 | 2.251742e-08 |  | 12.99928 | 46.09909 | -3.209528e-07 |  | 12.80265 | 12.04791 | -3.223599e-08 |  | 12.97241 | 24.74577 | -1.509204e-07 |  | 12.74736 | 831.4495 | -3.094647e-07 |  | 12.71906 | 874.1921 | -3.69734e-07 |  | 12.7137 | 611.5123 | -9.957694e-07 |  | 13.00177 | 224.964 | -3.267105e-07 |  | 13.1212 | 23.9652 | -4.513615e-08 |  | 13.13518 | 178.3311 | -1.226438e-07 |  | 13.12327 | 152.3734 | -8.238999e-07 |  | 13.11737 | 219.6376 | -3.866701e-08 |  | 13.11698 | 93.3269 | -1.803493e-07 |  | 26.00008 | 102.572 | -1.631436e-07 |  | 13.12992 | 78.13381 | -1.877276e-07
12.86749 | 63.22421 | -3.262845e-07 |  | 12.87393 | 65.53431 | -6.677535e-07 |  | 12.88809 | 67.84545 | -7.710909e-07 |  | 13.01059 | 11.03432 | 2.217929e-08 |  | 13.1753 | 46.03015 | -3.916895e-07 |  | 12.99583 | 12.03921 | -4.505621e-08 |  | 13.16075 | 24.7101 | -1.894136e-07 |  | 12.93233 | 831.2304 | -1.18409e-06 |  | 12.91892 | 873.9612 | -1.155532e-06 |  | 12.90901 | 611.3269 | -9.49048e-07 |  | 13.20682 | 224.9435 | -9.978385e-08 |  | 13.31962 | 23.95518 | -5.047491e-08 |  | 13.3369 | 178.306 | -1.245858e-07 |  | 13.31883 | 152.4609 | 4.473066e-07 |  | 13.31224 | 219.5051 | -6.799801e-07 |  | 13.31119 | 93.30741 | -1.003484e-07 |  | 26.50035 | 102.5747 | 5.216684e-09 |  | 13.32621 | 78.13035 | -1.759619e-08
13.0521 | 63.1784 | -2.481157e-07 |  | 13.06405 | 65.43383 | -5.284992e-07 |  | 13.07518 | 67.76852 | -4.11205e-07 |  | 13.20483 | 11.03931 | 2.568701e-08 |  | 13.38211 | 45.95975 | -3.404068e-07 |  | 13.19443 | 12.03229 | -3.483203e-08 |  | 13.34635 | 24.68668 | -1.261699e-07 |  | 13.12091 | 831.0453 | -9.820367e-07 |  | 13.10603 | 873.7668 | -1.038981e-06 |  | 13.10798 | 611.1335 | -9.720145e-07 |  | 13.39529 | 224.8832 | -3.200981e-07 |  | 13.51965 | 23.94396 | -5.608489e-08 |  | 13.53369 | 178.2616 | -2.257264e-07 |  | 13.51113 | 152.4777 | 8.7447e-08 |  | 13.5059 | 219.5458 | 2.10067e-07 |  | 13.50512 | 93.26679 | -2.09464e-07 |  | 27.0002 | 102.5403 | -6.865362e-08 |  | 13.52269 | 78.09527 | -1.785437e-07
13.24296 | 63.11119 | -3.521796e-07 |  | 13.24882 | 65.34705 | -4.696515e-07 |  | 13.26313 | 67.6039 | -8.759027e-07 |  | 13.39576 | 11.04417 | 2.548106e-08 |  | 13.57653 | 45.90016 | -3.064843e-07 |  | 13.3799 | 12.02574 | -3.534763e-08 |  | 13.538 | 24.65992 | -1.396159e-07 |  | 13.30872 | 830.8686 | -9.406166e-07 |  | 13.30385 | 873.633 | -6.764171e-07 |  | 13.30085 | 610.9704 | -8.456469e-07 |  | 13.58285 | 224.8233 | -3.191713e-07 |  | 13.71974 | 23.93358 | -5.186805e-08 |  | 13.72983 | 178.2015 | -3.06073e-07 |  | 13.70366 | 152.3947 | -4.3126e-07 |  | 13.70071 | 219.4728 | -3.747493e-07 |  | 13.7019 | 93.24004 | -1.35916e-07 |  | 27.50013 | 102.4107 | -2.59346e-07 |  | 13.72313 | 78.077 | -9.116742e-08
13.4315 | 63.06636 | -2.377616e-07 |  | 13.44061 | 65.25916 | -4.583251e-07 |  | 13.45042 | 67.47469 | -6.899014e-07 |  | 13.58009 | 11.04902 | 2.629854e-08 |  | 13.77084 | 45.83005 | -3.608195e-07 |  | 13.57175 | 12.01808 | -3.989228e-08 |  | 13.72441 | 24.63158 | -1.520684e-07 |  | 13.50296 | 830.7832 | -4.39534e-07 |  | 13.49125 | 873.4502 | -9.755149e-07 |  | 13.49448 | 610.8281 | -7.350743e-07 |  | 13.77118 | 224.782 | -2.192546e-07 |  | 13.91645 | 23.92532 | -4.198788e-08 |  | 13.92462 | 178.1488 | -2.705206e-07 |  | 13.89744 | 152.3637 | -1.599081e-07 |  | 13.89421 | 219.3756 | -5.019823e-07 |  | 13.89151 | 93.21206 | -1.475835e-07 |  | 27.9997 | 102.4452 | 6.910957e-08 |  | 13.91759 | 78.06495 | -6.19697e-08
13.62255 | 63.01102 | -2.896708e-07 |  | 13.629 | 65.14408 | -6.108524e-07 |  | 13.64061 | 67.34355 | -6.894955e-07 |  | 13.77578 | 11.05132 | 1.172552e-08 |  | 13.97408 | 45.75972 | -3.46019e-07 |  | 13.76042 | 12.01135 | -3.569344e-08 |  | 13.91761 | 24.60768 | -1.236728e-07 |  | 13.70641 | 830.8539 | 3.476048e-07 |  | 13.67569 | 873.1381 | -1.692013e-06 |  | 13.67983 | 610.6788 | -8.052093e-07 |  | 13.96671 | 224.8033 | 1.08673e-07 |  | 14.113 | 23.91511 | -5.19605e-08 |  | 14.11738 | 178.1937 | 2.325468e-07 |  | 14.0908 | 152.3435 | -1.045406e-07 |  | 14.0859 | 219.3344 | -2.149121e-07 |  | 14.08544 | 93.17462 | -1.93031e-07 |  | 28.49999 | 102.2494 | -3.913888e-07 |  | 14.11467 | 78.02362 | -2.096765e-07
13.80549 | 62.94963 | -3.355665e-07 |  | 13.81707 | 65.06934 | -3.973616e-07 |  | 13.83483 | 67.24345 | -5.154015e-07 |  | 13.97667 | 11.05511 | 1.888407e-08 |  | 14.15849 | 45.70106 | -3.180973e-07 |  | 13.94341 | 12.00089 | -5.7164e-08 |  | 14.10513 | 24.58083 | -1.431814e-07 |  | 13.90144 | 830.6188 | -1.205506e-06 |  | 13.87966 | 872.8851 | -1.240246e-06 |  | 13.87453 | 610.517 | -8.313995e-07 |  | 14.16269 | 224.7506 | -2.685409e-07 |  | 14.30877 | 23.90131 | -7.049206e-08 |  | 14.31613 | 178.141 | -2.649653e-07 |  | 14.28223 | 152.2459 | -5.099339e-07 |  | 14.28101 | 219.3025 | -1.636266e-07 |  | 14.28859 | 93.15438 | -9.962764e-08 |  | 29.0003 | 102.2374 | -2.400075e-08 |  | 14.3126 | 78.01066 | -6.547648e-08
13.99648 | 62.91433 | -1.847964e-07 |  | 14.00563 | 64.9547 | -6.080096e-07 |  | 14.01683 | 67.13707 | -5.844814e-07 |  | 14.16721 | 11.05994 | 2.536799e-08 |  | 14.35308 | 45.64318 | -2.974496e-07 |  | 14.13567 | 11.99541 | -2.850373e-08 |  | 14.2923 | 24.55353 | -1.458862e-07 |  | 14.08628 | 830.3872 | -1.253335e-06 |  | 14.07038 | 872.8377 | -2.483733e-07 |  | 14.0664 | 610.3255 | -9.979505e-07 |  | 14.35189 | 224.6882 | -3.302872e-07 |  | 14.50338 | 23.89952 | -9.228066e-09 |  | 14.51275 | 178.1251 | -8.083084e-08 |  | 14.47518 | 152.257 | 5.788784e-08 |  | 14.47623 | 219.2241 | -4.017402e-07 |  | 14.48654 | 93.12497 | -1.486177e-07 |  | 29.50011 | 102.196 | -8.28914e-08 |  | 14.50987 | 77.98701 | -1.199247e-07
14.18728 | 62.85481 | -3.11981e-07 |  | 14.1909 | 64.86863 | -4.645459e-07 |  | 14.20428 | 66.99264 | -7.705054e-07 |  | 14.36188 | 11.06362 | 1.887338e-08 |  | 14.54278 | 45.59104 | -2.74888e-07 |  | 14.33289 | 11.9886 | -3.45297e-08 |  | 14.4792 | 24.52629 | -1.457525e-07 |  | 14.286 | 830.3307 | -2.828904e-07 |  | 14.25653 | 872.6283 | -1.12502e-06 |  | 14.25397 | 610.1831 | -7.591476e-07 |  | 14.54598 | 224.636 | -2.686642e-07 |  | 14.70397 | 23.88871 | -5.387205e-08 |  | 14.70491 | 178.0222 | -5.358215e-07 |  | 14.67221 | 152.4197 | 8.253358e-07 |  | 14.66784 | 219.1556 | -3.574988e-07 |  | 14.68947 | 93.10077 | -1.192411e-07 |  | 30.00003 | 102.1482 | -9.560328e-08 |  | 14.70597 | 77.95264 | -1.752357e-07
14.37776 | 62.794 | -3.192305e-07 |  | 14.37886 | 64.76727 | -5.392645e-07 |  | 14.39344 | 66.88835 | -5.51349e-07 |  | 14.55429 | 11.06788 | 2.215489e-08 |  | 14.73124 | 45.53214 | -3.125226e-07 |  | 14.53444 | 11.98198 | -3.28545e-08 |  | 14.67176 | 24.50783 | -9.587814e-08 |  | 14.47407 | 830.0571 | -1.454385e-06 |  | 14.45232 | 872.4944 | -6.840738e-07 |  | 14.45308 | 609.9633 | -1.10377e-06 |  | 14.73421 | 224.6815 | 2.414947e-07 |  | 14.89945 | 23.88409 | -2.361242e-08 |  | 14.9074 | 178.0405 | 9.038574e-08 |  | 14.86387 | 152.1976 | -1.158541e-06 |  | 14.86037 | 219.1097 | -2.381227e-07 |  | 14.88918 | 93.08234 | -9.226531e-08 |  | 30.50022 | 102.0351 | -2.259695e-07 |  | 14.90233 | 77.93285 | -1.007969e-07
14.56509 | 62.75262 | -2.208806e-07 |  | 14.57777 | 64.67974 | -4.400441e-07 |  | 14.58461 | 66.79736 | -4.759651e-07 |  | 14.74526 | 11.0698 | 1.004019e-08 |  | 14.92237 | 45.47073 | -3.213081e-07 |  | 14.72492 | 11.97619 | -3.040326e-08 |  | 14.86123 | 24.48217 | -1.354145e-07 |  | 14.66759 | 830.0156 | -2.14638e-07 |  | 14.64499 | 872.1565 | -1.753987e-06 |  | 14.64732 | 609.8122 | -7.777915e-07 |  | 14.9305 | 224.5743 | -5.461769e-07 |  | 15.1103 | 23.87619 | -3.748886e-08 |  | 15.11937 | 177.9114 | -6.086449e-07 |  | 15.08428 | 152.1058 | -4.165486e-07 |  | 15.07594 | 219.0411 | -3.182984e-07 |  | 15.11168 | 93.04933 | -1.48378e-07 |  | 31.00005 | 101.9884 | -9.354198e-08 |  | 15.11516 | 77.91403 | -8.844051e-08
14.752 | 62.6945 | -3.109696e-07 |  | 14.76595 | 64.59122 | -4.704246e-07 |  | 14.77083 | 66.6883 | -5.85632e-07 |  | 14.93607 | 11.07288 | 1.615647e-08 |  | 15.13608 | 45.40472 | -3.08859e-07 |  | 14.93172 | 11.96877 | -3.586887e-08 |  | 15.04968 | 24.45912 | -1.222855e-07 |  | 14.85294 | 829.5454 | -2.536593e-06 |  | 14.8343 | 872.1684 | 6.310656e-08 |  | 14.83425 | 609.6268 | -9.921191e-07 |  | 15.14307 | 224.5544 | -9.320042e-08 |  | 15.34073 | 23.87643 | 1.056126e-09 |  | 15.35605 | 177.9371 | 1.083125e-07 |  | 15.34061 | 152.0109 | -3.701339e-07 |  | 15.32841 | 219.041 | -4.519545e-10 |  | 15.3421 | 93.01331 | -1.56306e-07 |  | 31.5001 | 101.8977 | -1.814299e-07 |  | 15.34453 | 77.88571 | -1.234629e-07
14.94039 | 62.64845 | -2.444214e-07 |  | 14.94831 | 64.48775 | -5.673882e-07 |  | 14.9645 | 66.58325 | -5.423999e-07 |  | 15.1416 | 11.07693 | 1.971003e-08 |  | 15.35203 | 45.33471 | -3.242219e-07 |  | 15.12245 | 11.96176 | -3.67698e-08 |  | 15.26066 | 24.43286 | -1.245055e-07 |  | 15.05394 | 829.3543 | -9.511029e-07 |  | 15.04292 | 872.0032 | -7.918157e-07 |  | 15.03096 | 609.5382 | -4.50619e-07 |  | 15.41228 | 224.5668 | 4.603666e-08 |  | 15.55335 | 23.86994 | -3.05213e-08 |  | 15.56395 | 177.9215 | -7.514413e-08 |  | 15.53796 | 152.0697 | 2.979086e-07 |  | 15.53266 | 218.9596 | -3.987221e-07 |  | 15.54028 | 92.98104 | -1.628448e-07 |  | 32.00005 | 101.8419 | -1.115566e-07 |  | 15.55211 | 77.85952 | -1.261584e-07
15.16075 | 62.59828 | -2.277083e-07 |  | 15.14259 | 64.38763 | -5.153409e-07 |  | 15.17996 | 66.46603 | -5.44053e-07 |  | 15.36498 | 11.08035 | 1.530468e-08 |  | 15.56618 | 45.28275 | -2.426185e-07 |  | 15.35004 | 11.95459 | -3.147236e-08 |  | 15.49178 | 24.4048 | -1.214082e-07 |  | 15.33013 | 829.5339 | 6.503631e-07 |  | 15.28644 | 871.8857 | -4.827007e-07 |  | 15.27841 | 609.3736 | -6.65049e-07 |  | 15.62796 | 224.5453 | -9.969049e-08 |  | 15.76194 | 23.86463 | -2.548265e-08 |  | 15.76358 | 177.9249 | 1.724965e-08 |  | 15.73061 | 152.118 | 2.507183e-07 |  | 15.73996 | 218.935 | -1.185463e-07 |  | 15.74969 | 92.96266 | -8.776982e-08 |  | 32.50015 | 101.7748 | -1.341598e-07 |  | 15.75624 | 77.83733 | -1.086846e-07
15.39145 | 62.53337 | -2.813632e-07 |  | 15.37674 | 64.32281 | -2.76807e-07 |  | 15.40407 | 66.28955 | -7.874807e-07 |  | 15.57452 | 11.08292 | 1.226154e-08 |  | 15.77376 | 45.22336 | -2.861178e-07 |  | 15.56782 | 11.94305 | -5.297983e-08 |  | 15.69961 | 24.37534 | -1.417511e-07 |  | 15.55323 | 829.049 | -2.173275e-06 |  | 15.51693 | 871.6794 | -8.947845e-07 |  | 15.51802 | 609.1892 | -7.69643e-07 |  | 15.83249 | 224.4172 | -6.264997e-07 |  | 15.96893 | 23.85934 | -2.553291e-08 |  | 15.96419 | 177.873 | -2.586443e-07 |  | 15.93497 | 152.078 | -1.960183e-07 |  | 15.93927 | 218.918 | -8.519758e-08 |  | 15.95292 | 92.92551 | -1.827734e-07 |  | 33.0001 | 101.7161 | -1.174972e-07 |  | 15.96353 | 77.81927 | -8.713631e-08
15.59746 | 62.48221 | -2.482967e-07 |  | 15.62115 | 64.18571 | -5.609715e-07 |  | 15.61174 | 66.19896 | -4.3623e-07 |  | 15.77968 | 11.08475 | 8.934837e-09 |  | 15.97989 | 45.14884 | -3.615122e-07 |  | 15.76854 | 11.93735 | -2.843597e-08 |  | 15.8918 | 24.35377 | -1.121871e-07 |  | 15.75984 | 829.2894 | 1.16332e-06 |  | 15.74278 | 871.4912 | -8.332139e-07 |  | 15.72631 | 608.9441 | -1.176372e-06 |  | 16.01252 | 224.5205 | 5.739461e-07 |  | 16.16522 | 23.85281 | -3.329295e-08 |  | 16.15714 | 177.8153 | -2.991519e-07 |  | 16.13495 | 152.1798 | 5.094172e-07 |  | 16.14855 | 218.8935 | -1.169e-07 |  | 16.15862 | 92.90181 | -1.152488e-07 |  | 33.50022 | 101.71 | -1.205039e-08 |  | 16.16816 | 77.79029 | -1.416485e-07
15.79504 | 62.42733 | -2.777569e-07 |  | 15.79605 | 64.11663 | -3.949479e-07 |  | 15.80562 | 66.09605 | -5.307731e-07 |  | 15.98802 | 11.08649 | 8.319428e-09 |  | 16.17447 | 45.10305 | -2.353191e-07 |  | 15.9728 | 11.93147 | -2.879417e-08 |  | 16.08476 | 24.32961 | -1.252265e-07 |  | 15.94718 | 828.8784 | -2.193819e-06 |  | 15.94107 | 871.2288 | -1.323745e-06 |  | 15.9299 | 608.8456 | -4.841176e-07 |  | 16.19208 | 224.3688 | -8.44846e-07 |  | 16.36778 | 23.84903 | -1.863895e-08 |  | 16.36786 | 177.7395 | -3.596141e-07 |  | 16.3358 | 152.0789 | -5.02453e-07 |  | 16.35186 | 218.8372 | -2.773778e-07 |  | 16.35452 | 92.88037 | -1.09414e-07 |  | 34.00009 | 101.5959 | -2.28295e-07 |  | 16.36815 | 77.76123 | -1.452693e-07
15.98624 | 62.37547 | -2.712571e-07 |  | 15.98476 | 64.0376 | -4.188185e-07 |  | 15.99845 | 65.99024 | -5.487111e-07 |  | 16.18274 | 11.08945 | 1.523526e-08 |  | 16.36947 | 45.03453 | -3.514126e-07 |  | 16.17022 | 11.92259 | -4.493442e-08 |  | 16.27593 | 24.30749 | -1.15718e-07 |  | 16.11389 | 828.6796 | -1.19259e-06 |  | 16.09724 | 871.0763 | -9.76407e-07 |  | 16.09018 | 608.6407 | -1.2782e-06 |  | 16.38228 | 224.3888 | 1.050037e-07 |  | 16.57212 | 23.84168 | -3.597184e-08 |  | 16.56549 | 177.7911 | 2.612311e-07 |  | 16.55341 | 152.1382 | 2.725667e-07 |  | 16.54954 | 218.7786 | -2.959637e-07 |  | 16.5541 | 92.84184 | -1.93068e-07 |  | 34.50019 | 101.5855 | -2.08184e-08 |  | 16.56796 | 77.73186 | -1.470044e-07
16.17384 | 62.32702 | -2.582736e-07 |  | 16.17968 | 63.93981 | -5.016561e-07 |  | 16.1913 | 65.84794 | -7.379157e-07 |  | 16.37988 | 11.09003 | 2.930419e-09 |  | 16.56466 | 44.98352 | -2.613038e-07 |  | 16.36874 | 11.91504 | -3.805355e-08 |  | 16.46617 | 24.28457 | -1.204708e-07 |  | 16.29686 | 828.5248 | -8.457426e-07 |  | 16.28899 | 870.795 | -1.466805e-06 |  | 16.28438 | 608.5155 | -6.445168e-07 |  | 16.57256 | 224.3645 | -1.276486e-07 |  | 16.76456 | 23.84093 | -3.923498e-09 |  | 16.76539 | 177.7097 | -4.0719e-07 |  | 16.75253 | 151.9711 | -8.39355e-07 |  | 16.74933 | 218.712 | -3.335184e-07 |  | 16.75446 | 92.81784 | -1.197985e-07 |  | 35.00021 | 101.4812 | -2.085649e-07 |  | 16.76531 | 77.72246 | -4.765274e-08
16.37304 | 62.27626 | -2.548233e-07 |  | 16.3788 | 63.8511 | -4.455309e-07 |  | 16.39377 | 65.75621 | -4.530345e-07 |  | 16.57631 | 11.09246 | 1.236344e-08 |  | 16.76847 | 44.93365 | -2.446905e-07 |  | 16.57732 | 11.90936 | -2.72195e-08 |  | 16.66133 | 24.26103 | -1.206423e-07 |  | 16.49894 | 828.3095 | -1.065568e-06 |  | 16.48705 | 870.8028 | 3.941371e-08 |  | 16.47205 | 608.378 | -7.327619e-07 |  | 16.76568 | 224.3349 | -1.530323e-07 |  | 16.96289 | 23.8342 | -3.392494e-08 |  | 16.96072 | 177.7497 | 2.044837e-07 |  | 16.94942 | 151.9606 | -5.329183e-08 |  | 16.94972 | 218.6582 | -2.684837e-07 |  | 16.95602 | 92.80326 | -7.230527e-08 |  | 35.50023 | 101.41 | -1.423781e-07 |  | 16.96505 | 77.71669 | -2.885147e-08
16.56533 | 62.22091 | -2.878369e-07 |  | 16.56459 | 63.73928 | -6.01826e-07 |  | 16.58153 | 65.67064 | -4.557669e-07 |  | 16.77434 | 11.09384 | 6.987858e-09 |  | 16.9596 | 44.87894 | -2.862589e-07 |  | 16.76412 | 11.90099 | -4.483515e-08 |  | 16.8505 | 24.23462 | -1.396108e-07 |  | 16.67824 | 828.5062 | 1.097076e-06 |  | 16.67586 | 870.6773 | -6.647089e-07 |  | 16.67535 | 608.2268 | -7.440561e-07 |  | 16.95877 | 224.2563 | -4.07465e-07 |  | 17.1735 | 23.82544 | -4.157054e-08 |  | 17.16209 | 177.7027 | -2.333468e-07 |  | 17.14651 | 151.9043 | -2.856236e-07 |  | 17.14987 | 218.5859 | -3.611586e-07 |  | 17.15937 | 92.77938 | -1.174758e-07 |  | 36.0003 | 101.3319 | -1.563078e-07 |  | 17.16647 | 77.68496 | -1.575357e-07
16.75638 | 62.16119 | -3.125856e-07 |  | 16.75782 | 63.66019 | -4.09306e-07 |  | 16.76961 | 65.54269 | -6.80247e-07 |  | 16.9729 | 11.09434 | 2.520877e-09 |  | 17.15451 | 44.82388 | -2.824872e-07 |  | 16.95698 | 11.89199 | -4.666438e-08 |  | 17.04608 | 24.21508 | -9.987579e-08 |  | 16.89266 | 828.0045 | -2.339659e-06 |  | 16.8711 | 870.5063 | -8.759143e-07 |  | 16.85432 | 608.0219 | -1.144671e-06 |  | 17.16109 | 224.2193 | -1.828939e-07 |  | 17.37021 | 23.82224 | -1.628094e-08 |  | 17.36343 | 177.6588 | -2.178719e-07 |  | 17.3525 | 151.8478 | -2.742145e-07 |  | 17.34807 | 218.5909 | 2.515407e-08 |  | 17.3588 | 92.743 | -1.823736e-07 |  | 36.50021 | 101.3114 | -4.088013e-08 |  | 17.36348 | 77.66554 | -9.858454e-08
16.94864 | 62.10251 | -3.051764e-07 |  | 16.9465 | 63.57052 | -4.752851e-07 |  | 16.96318 | 65.43078 | -5.781647e-07 |  | 17.16914 | 11.09631 | 1.002638e-08 |  | 17.35087 | 44.77108 | -2.688533e-07 |  | 17.16413 | 11.88563 | -3.070159e-08 |  | 17.24174 | 24.19373 | -1.091085e-07 |  | 17.08387 | 827.9547 | -2.60766e-07 |  | 17.06458 | 870.2736 | -1.202587e-06 |  | 17.05857 | 607.9255 | -4.721344e-07 |  | 17.3542 | 224.1388 | -4.164664e-07 |  | 17.56688 | 23.81454 | -3.916248e-08 |  | 17.56284 | 177.6461 | -6.404307e-08 |  | 17.55499 | 151.8943 | 2.295697e-07 |  | 17.5511 | 218.566 | -1.226658e-07 |  | 17.56493 | 92.71828 | -1.199272e-07 |  | 37.00033 | 101.2367 | -1.493699e-07 |  | 17.56144 | 77.6499 | -7.901538e-08
17.13902 | 62.08291 | -1.029682e-07 |  | 17.14227 | 63.47973 | -4.637513e-07 |  | 17.15496 | 65.34972 | -4.226836e-07 |  | 17.36193 | 11.09845 | 1.111522e-08 |  | 17.54318 | 44.7134 | -2.999378e-07 |  | 17.35756 | 11.87895 | -3.45232e-08 |  | 17.43452 | 24.17145 | -1.15573e-07 |  | 17.27717 | 827.9664 | 6.069234e-08 |  | 17.26692 | 870.2081 | -3.239502e-07 |  | 17.25353 | 607.722 | -1.0435e-06 |  | 17.54719 | 224.1553 | 8.54312e-08 |  | 17.77137 | 23.81155 | -1.462966e-08 |  | 17.76436 | 177.6267 | -9.621828e-08 |  | 17.75342 | 151.7495 | -7.298793e-07 |  | 17.75536 | 218.4991 | -3.276768e-07 |  | 17.75843 | 92.70434 | -7.208666e-08 |  | 37.5003 | 101.1731 | -1.272413e-07 |  | 17.76252 | 77.61159 | -1.905009e-07
17.32802 | 62.01325 | -3.686088e-07 |  | 17.33671 | 63.3977 | -4.218679e-07 |  | 17.3524 | 65.262 | -4.442911e-07 |  | 17.55523 | 11.09839 | -3.520441e-10 |  | 17.7454 | 44.66399 | -2.443578e-07 |  | 17.56051 | 11.87278 | -3.042611e-08 |  | 17.62765 | 24.15687 | -7.548718e-08 |  | 17.47294 | 827.7781 | -9.616507e-07 |  | 17.45986 | 870.1638 | -2.294221e-07 |  | 17.44687 | 607.6171 | -5.428403e-07 |  | 17.75439 | 224.1604 | 2.453471e-08 |  | 17.96527 | 23.80451 | -3.629677e-08 |  | 17.95943 | 177.5673 | -3.042799e-07 |  | 17.95275 | 151.7553 | 2.938694e-08 |  | 17.95421 | 218.4364 | -3.151067e-07 |  | 17.95412 | 92.65992 | -2.269911e-07 |  | 38.00033 | 101.1423 | -6.155636e-08 |  | 17.96167 | 77.60732 | -2.146098e-08
17.52691 | 61.96199 | -2.577053e-07 |  | 17.52399 | 63.31111 | -4.623714e-07 |  | 17.55193 | 65.12194 | -7.019424e-07 |  | 17.75374 | 11.09907 | 3.42209e-09 |  | 17.93496 | 44.61316 | -2.681635e-07 |  | 17.75773 | 11.86182 | -5.556934e-08 |  | 17.82129 | 24.13063 | -1.355374e-07 |  | 17.67242 | 827.5345 | -1.221317e-06 |  | 17.66185 | 869.8793 | -1.408433e-06 |  | 17.64811 | 607.4614 | -7.73504e-07 |  | 17.95038 | 224.0976 | -3.20286e-07 |  | 18.16228 | 23.80057 | -1.998916e-08 |  | 18.15765 | 177.5375 | -1.502618e-07 |  | 18.15255 | 151.7714 | 8.049842e-08 |  | 18.1499 | 218.4436 | 3.692e-08 |  | 18.15232 | 92.65644 | -1.752525e-08 |  | 38.50042 | 101.0399 | -2.048657e-07 |  | 18.15787 | 77.56042 | -2.390373e-07
17.71821 | 61.91199 | -2.613857e-07 |  | 17.71551 | 63.17614 | -7.047286e-07 |  | 17.73564 | 64.99824 | -6.733589e-07 |  | 17.95124 | 11.09968 | 3.093067e-09 |  | 18.13151 | 44.57136 | -2.126397e-07 |  | 17.9428 | 11.8555 | -3.413135e-08 |  | 18.01041 | 24.10711 | -1.2434e-07 |  | 17.86756 | 827.1628 | -1.905006e-06 |  | 17.85429 | 869.8069 | -3.761725e-07 |  | 17.8434 | 607.2388 | -1.139782e-06 |  | 18.13489 | 224.0735 | -1.309392e-07 |  | 18.36357 | 23.7985 | -1.030458e-08 |  | 18.36109 | 177.4264 | -5.462114e-07 |  | 18.34939 | 151.6747 | -4.914598e-07 |  | 18.34937 | 218.3761 | -3.384049e-07 |  | 18.3509 | 92.62134 | -1.767503e-07 |  | 39.00027 | 101.0032 | -7.337182e-08 |  | 18.36126 | 77.53753 | -1.125421e-07
17.92141 | 61.8529 | -2.907669e-07 |  | 17.91144 | 63.13154 | -2.276109e-07 |  | 17.92683 | 64.89002 | -5.66012e-07 |  | 18.14468 | 11.10128 | 8.270626e-09 |  | 18.32797 | 44.51761 | -2.736067e-07 |  | 18.13438 | 11.84855 | -3.629417e-08 |  | 18.20172 | 24.0884 | -9.781792e-08 |  | 18.06208 | 827.1958 | 1.699577e-07 |  | 18.04853 | 869.5053 | -1.553104e-06 |  | 18.03885 | 607.1218 | -5.988016e-07 |  | 18.3429 | 224.0192 | -2.607438e-07 |  | 18.5605 | 23.79163 | -3.484701e-08 |  | 18.53338 | 177.4255 | -5.396781e-09 |  | 18.54788 | 151.6116 | -3.176809e-07 |  | 18.55149 | 218.324 | -2.580728e-07 |  | 18.54902 | 92.6034 | -9.058067e-08 |  | 39.50031 | 101.0158 | 2.514096e-08 |  | 18.56634 | 77.50272 | -1.697281e-07
18.10488 | 61.81855 | -1.872635e-07 |  | 18.1145 | 63.03159 | -4.922655e-07 |  | 18.11829 | 64.83123 | -3.070568e-07 |  | 18.34043 | 11.10134 | 3.430747e-10 |  | 18.52383 | 44.46892 | -2.486204e-07 |  | 18.33784 | 11.84232 | -3.059417e-08 |  | 18.39483 | 24.06602 | -1.159096e-07 |  | 18.25865 | 827.1073 | -4.502274e-07 |  | 18.2465 | 869.402 | -5.216054e-07 |  | 18.23838 | 606.9734 | -7.436097e-07 |  | 18.53691 | 224.0151 | -2.125349e-08 |  | 18.75009 | 23.79155 | -4.621258e-10 |  | 18.73146 | 177.449 | 1.187411e-07 |  | 18.75073 | 151.7048 | 4.594659e-07 |  | 18.74732 | 218.2813 | -2.181545e-07 |  | 18.74851 | 92.57826 | -1.260194e-07 |  | 40.00026 | 100.9028 | -2.259369e-07 |  | 18.75936 | 77.44987 | -2.737935e-07
18.29445 | 61.76311 | -2.924242e-07 |  | 18.29795 | 62.962 | -3.792968e-07 |  | 18.31073 | 64.72006 | -5.776987e-07 |  | 18.53353 | 11.10095 | -2.021399e-09 |  | 18.72671 | 44.42452 | -2.188057e-07 |  | 18.53132 | 11.8326 | -5.023149e-08 |  | 18.58738 | 24.04826 | -9.223806e-08 |  | 18.4528 | 826.6301 | -2.45811e-06 |  | 18.44086 | 869.2478 | -7.933386e-07 |  | 18.43089 | 606.8858 | -4.548733e-07 |  | 18.72284 | 223.9519 | -3.399071e-07 |  | 18.95572 | 23.78291 | -4.200366e-08 |  | 18.93377 | 177.4448 | -2.080192e-08 |  | 18.94821 | 151.58 | -6.322775e-07 |  | 18.94548 | 218.246 | -1.778814e-07 |  | 18.94663 | 92.55371 | -1.239106e-07 |  | 40.5002 | 100.8394 | -1.268841e-07 |  | 18.94864 | 77.41274 | -1.961682e-07
18.48766 | 61.71475 | -2.502931e-07 |  | 18.48703 | 62.85434 | -5.694086e-07 |  | 18.50367 | 64.60512 | -5.957424e-07 |  | 18.72572 | 11.10318 | 1.158276e-08 |  | 18.91456 | 44.37445 | -2.665834e-07 |  | 18.72037 | 11.82656 | -3.195128e-08 |  | 18.77765 | 24.02898 | -1.013366e-07 |  | 18.65193 | 826.9348 | 1.5305e-06 |  | 18.63421 | 869.0933 | -7.990623e-07 |  | 18.62473 | 606.6565 | -1.183317e-06 |  | 18.91337 | 223.8763 | -3.97025e-07 |  | 19.13631 | 23.77709 | -3.223627e-08 |  | 19.14305 | 177.3878 | -2.722243e-07 |  | 19.14384 | 151.6224 | 2.166981e-07 |  | 19.14535 | 218.1932 | -2.644515e-07 |  | 19.14775 | 92.55423 | 2.612308e-09 |  | 41.00038 | 100.7851 | -1.084531e-07 |  | 19.12933 | 77.37856 | -1.891823e-07
18.68119 | 61.64318 | -3.698189e-07 |  | 18.68255 | 62.7772 | -3.94521968e-07 |  | 18.70443 | 64.47592 | -6.435391e-07 |  | 18.92078 | 11.10342 | 1.209941e-09 |  | 19.10736 | 44.31845 | -2.904485e-07 |  | 18.91354 | 11.82145 | -2.64606e-08 |  | 18.97152 | 24.01122 | -9.159133e-08 |  | 18.85853 | 826.6065 | -1.58919e-06 |  | 18.84151 | 869.0265 | -3.222689e-07 |  | 18.81836 | 606.5808 | -3.906284e-07 |  | 19.11299 | 223.8706 | -2.8168e-08 |  | 19.32354 | 23.77578 | -6.977433e-09 |  | 19.34291 | 177.371 | -8.423816e-08 |  | 19.34348 | 151.7059 | 4.18725e-07 |  | 19.34287 | 218.1124 | -4.086301e-07 |  | 19.33319 | 92.52892 | -1.364978e-07 |  | 41.50019 | 100.6982 | -1.740235e-07 |  | 19.32651 | 77.34699 | -1.601256e-07
18.876 | 61.59361 | -2.544329e-07 |  | 18.87741 | 62.70532 | -3.688699e-07 |  | 18.89566 | 64.37943 | -5.045897e-07 |  | 19.12783 | 11.10209 | -6.396963e-09 |  | 19.31058 | 44.2802 | -1.88234e-07 |  | 19.10777 | 11.81044 | -5.670465e-08 |  | 19.16386 | 23.98294 | -1.470223e-07 |  | 19.04573 | 826.3155 | -1.554682e-06 |  | 19.02886 | 868.7349 | -1.556604e-06 |  | 19.01533 | 606.3092 | -1.378898e-06 |  | 19.30824 | 223.8473 | -1.197606e-07 |  | 19.53193 | 23.76621 | -4.593723e-08 |  | 19.55463 | 177.2547 | -5.492213e-07 |  | 19.54096 | 151.5108 | -9.881154e-07 |  | 19.54341 | 218.1103 | -1.065842e-08 |  | 19.52039 | 92.49993 | -1.548795e-07 |  | 42.00043 | 100.658 | -8.034927e-08 |  | 19.53038 | 77.31969 | -1.338883e-07
19.06435 | 61.53309 | -3.213347e-07 |  | 19.06683 | 62.59977 | -5.5722e-07 |  | 19.08369 | 64.26779 | -5.93702e-07 |  | 19.32348 | 11.10182 | -1.392278e-09 |  | 19.50047 | 44.22533 | -2.889428e-07 |  | 19.30554 | 11.80054 | -5.00396e-08 |  | 19.35669 | 23.97062 | -6.391573e-08 |  | 19.23605 | 826.1817 | -7.028185e-07 |  | 19.21964 | 868.6113 | -6.476976e-07 |  | 19.21102 | 606.2586 | -2.585805e-07 |  | 19.5038 | 223.8204 | -1.374274e-07 |  | 19.73172 | 23.76126 | -2.475083e-08 |  | 19.7571 | 177.3239 | 3.416577e-07 |  | 19.74497 | 151.5654 | 2.673096e-07 |  | 19.74334 | 218.0491 | -3.059514e-07 |  | 19.72375 | 92.46861 | -1.539956e-07 |  | 42.50042 | 100.5933 | -1.292767e-07 |  | 19.73334 | 77.28321 | -1.797371e-07
19.25892 | 61.49673 | -1.868976e-07 |  | 19.25544 | 62.49277 | -5.673505e-07 |  | 19.27406 | 64.16405 | -5.449626e-07 |  | 19.52363 | 11.10198 | 7.948581e-10 |  | 19.68882 | 44.1817 | -2.316619e-07 |  | 19.49578 | 11.79539 | -2.709777e-08 |  | 19.54581 | 23.95028 | -1.075317e-07 |  | 19.43559 | 826.2065 | 1.240638e-07 |  | 19.41579 | 868.4402 | -8.72517e-07 |  | 19.40213 | 606.111 | -7.724176e-07 |  | 19.69858 | 223.8011 | -9.886248e-08 |  | 19.93742 | 23.7584 | -1.392625e-08 |  | 19.96122 | 177.264 | -2.932621e-07 |  | 19.95201 | 151.6489 | 4.035487e-07 |  | 19.93461 | 218.03 | -1.000624e-07 |  | 19.92483 | 92.44205 | -1.320712e-07 |  | 43.00058 | 100.5344 | -1.178496e-07 |  | 19.93784 | 77.2432 | -1.956428e-07
19.45366 | 61.4343 | -3.20575e-07 |  | 19.44795 | 62.41828 | -3.869077e-07 |  | 19.4623 | 64.05626 | -5.72587e-07 |  | 19.71657 | 11.10192 | -3.030108e-10 |  | 19.88315 | 44.14051 | -2.119398e-07 |  | 19.67554 | 11.78706 | -4.631994e-08 |  | 19.73901 | 23.93426 | -8.29222e-08 |  | 19.62494 | 826.0065 | -1.055751e-06 |  | 19.60661 | 868.2533 | -9.792105e-07 |  | 19.60405 | 605.999 | -5.546504e-07 |  | 19.88955 | 223.7782 | -1.200499e-07 |  | 20.14333 | 23.75047 | -3.850233e-08 |  | 20.16198 | 177.2142 | -2.480564e-07 |  | 20.1415 | 151.4645 | -9.733627e-07 |  | 20.11343 | 217.9678 | -3.478516e-07 |  | 20.12796 | 92.42051 | -1.060575e-07 |  | 43.50021 | 100.4283 | -2.122489e-07 |  | 20.14052 | 77.23638 | -3.367619e-08
19.63236 | 61.38358 | -2.837986e-07 |  | 19.63936 | 62.32483 | -4.882338e-07 |  | 19.65473 | 63.94307 | -5.882278e-07 |  | 19.90173 | 11.10072 | -6.465487e-09 |  | 20.08639 | 44.07715 | -3.117283e-07 |  | 19.8934 | 11.77755 | -4.365764e-08 |  | 19.93231 | 23.91346 | -1.076119e-07 |  | 19.81396 | 825.744 | -1.388889e-06 |  | 19.80002 | 868.1787 | -3.857413e-07 |  | 19.80075 | 605.8252 | -8.836823e-07 |  | 20.09195 | 223.769 | -4.547957e-08 |  | 20.34588 | 23.74616 | -2.130525e-08 |  | 20.36345 | 177.1988 | -7.641476e-08 |  | 20.32274 | 151.3905 | -4.079988e-07 |  | 20.31314 | 217.9079 | -2.996776e-07 |  | 20.33104 | 92.40506 | -7.609325e-08 |  | 44.00074 | 100.3933 | -7.007713e-08 |  | 20.35368 | 77.22298 | -6.282503e-08
19.83039 | 61.32942 | -2.735067e-07 |  | 19.83861 | 62.2386 | -4.327622e-07 |  | 19.85218 | 63.83183 | -5.633902e-07 |  | 20.10018 | 11.1011 | 1.914305e-09 |  | 20.28273 | 44.03519 | -2.137368e-07 |  | 20.08463 | 11.77332 | -2.210237e-08 |  | 20.12892 | 23.89409 | -9.848901e-08 |  | 20.00993 | 825.773 | 1.479859e-07 |  | 19.99322 | 867.9949 | -9.512413e-07 |  | 19.99124 | 605.6836 | -7.435167e-07 |  | 20.2773 | 223.6726 | -5.203321e-07 |  | 20.55533 | 23.74292 | -1.542865e-08 |  | 20.56561 | 177.2215 | 1.122495e-07 |  | 20.50933 | 151.497 | 5.709229e-07 |  | 20.51431 | 217.8817 | -1.30501e-07 |  | 20.53672 | 92.37916 | -1.259205e-07 |  | 44.50046 | 100.3606 | -6.545137e-08 |  | 20.56127 | 77.23207 | 4.375473e-08
20.03583 | 61.2776 | -2.522569e-07 |  | 20.02763 | 62.14727 | -4.832028e-07 |  | 20.04218 | 63.72977 | -5.371297e-07 |  | 20.29118 | 11.09995 | -6.054142e-09 |  | 20.46685 | 43.99412 | -2.230657e-07 |  | 20.2771 | 11.76142 | -6.18179e-08 |  | 20.32026 | 23.87339 | -1.082228e-07 |  | 20.2192 | 825.6484 | -5.954256e-07 |  | 20.19274 | 867.9839 | -5.499744e-08 |  | 20.18481 | 605.5556 | -6.612075e-07 |  | 20.47638 | 223.7019 | 1.471949e-07 |  | 20.75864 | 23.73416 | -4.31328e-08 |  | 20.75748 | 177.1797 | -2.179707e-07 |  | 20.70995 | 151.3526 | -7.202085e-07 |  | 20.72092 | 217.8132 | -3.315632e-07 |  | 20.74108 | 92.35373 | -1.244072e-07 |  | 45.00017 | 100.2801 | -1.609356e-07 |  | 20.76223 | 77.21583 | -8.080442e-08
20.21945 | 61.22454 | -2.889855e-07 |  | 20.22344 | 62.03928 | -5.514976e-07 |  | 20.23464 | 63.62661 | -5.36047e-07 |  | 20.47845 | 11.09842 | -8.140824e-09 |  | 20.65127 | 43.94442 | -2.694631e-07 |  | 20.4787 | 11.75481 | -3.278024e-08 |  | 20.51208 | 23.85645 | -8.8268e-08 |  | 20.40464 | 825.693 | 2.403599e-07 |  | 20.3826 | 867.8243 | -8.408734e-07 |  | 20.38038 | 605.3924 | -8.344426e-07 |  | 20.67076 | 223.6345 | -3.465081e-07 |  | 20.95671 | 23.72764 | -3.290181e-08 |  | 20.96023 | 177.1365 | -2.128709e-07 |  | 20.91793 | 151.4399 | 4.200547e-07 |  | 20.92484 | 217.7838 | -1.439447e-07 |  | 20.94864 | 92.34091 | -6.179899e-08 |  | 45.50039 | 100.2694 | -2.14576e-08 |  | 20.95999 | 77.19532 | -1.037042e-07
20.40896 | 61.15968 | -3.422441e-07 |  | 20.41397 | 61.96597 | -3.847521e-07 |  | 20.42516 | 63.54466 | -4.301473e-07 |  | 20.65749 | 11.09743 | -5.562029e-09 |  | 20.83848 | 43.90966 | -1.85711e-07 |  | 20.66326 | 11.74371 | -6.01779e-08 |  | 20.70367 | 23.83713 | -1.008406e-07 |  | 20.59726 | 825.1621 | -2.756228e-06 |  | 20.59089 | 867.5575 | -1.280875e-06 |  | 20.57483 | 605.2306 | -8.320076e-07 |  | 20.86446 | 223.6471 | 6.49963e-08 |  | 21.16144 | 23.72358 | -1.984716e-08 |  | 21.15862 | 177.0897 | -2.358893e-07 |  | 21.12647 | 151.182 | -1.236749e-06 |  | 21.12935 | 217.726 | -2.827845e-07 |  | 21.15149 | 92.33562 | -2.607899e-08 |  | 46.00098 | 100.2525 | -3.368179e-08 |  | 21.1592 | 77.19294 | -1.195321e-08
20.60139 | 61.09817 | -3.19609e-07 |  | 20.60623 | 61.84648 | -6.215085e-07 |  | 20.61737 | 63.4183 | -6.573725e-07 |  | 20.84049 | 11.09409 | -1.820292e-08 |  | 21.03634 | 43.87107 | -1.950034e-07 |  | 20.843 | 11.73819 | -3.071913e-08 |  | 20.8951 | 23.82067 | -8.601472e-08 |  | 20.79165 | 825.191 | 1.486811e-07 |  | 20.78349 | 867.5221 | -1.838994e-07 |  | 20.77421 | 605.1026 | -6.417932e-07 |  | 21.06202 | 223.5355 | -5.647264e-07 |  | 21.35862 | 23.71946 | -2.088329e-08 |  | 21.35982 | 177.0569 | -1.633268e-07 |  | 21.32894 | 151.6193 | 2.160048e-06 |  | 21.34032 | 217.7276 | 7.700383e-09 |  | 21.3534 | 92.29146 | -2.186932e-07 |  | 46.50058 | 100.1301 | -2.450878e-07 |  | 21.35868 | 77.17269 | -1.014854e-07
20.78244 | 61.05463 | -2.404945e-07 |  | 20.77988 | 61.78422 | -3.585667e-07 |  | 20.80561 | 63.27244 | -7.748982e-07 |  | 21.03624 | 11.09277 | -6.774361e-09 |  | 21.22713 | 43.82869 | -2.221294e-07 |  | 21.03061 | 11.72737 | -5.76649e-08 |  | 21.08512 | 23.80199 | -9.83117e-08 |  | 20.98398 | 824.9963 | -1.011964e-06 |  | 20.97645 | 867.2905 | -1.199898e-06 |  | 20.95713 | 604.9272 | -9.593987e-07 |  | 21.24141 | 223.4627 | -4.05952e-07 |  | 21.55987 | 23.71259 | -3.414394e-08 |  | 21.56161 | 177.0144 | -2.102708e-07 |  | 21.5371 | 151.3499 | -1.29426e-06 |  | 21.54414 | 217.6623 | -3.205384e-07 |  | 21.55519 | 92.26905 | -1.110501e-07 |  | 47.00059 | 100.0465 | -1.671074e-07 |  | 21.55842 | 77.15381 | -9.452215e-08
20.96348 | 60.99921 | -3.061293e-07 |  | 20.96067 | 61.69391 | -4.995062e-07 |  | 20.99422 | 63.18109 | -4.843248e-07 |  | 21.23296 | 11.09179 | -4.94549e-09 |  | 21.42287 | 43.78579 | -2.191695e-07 |  | 21.22412 | 11.71731 | -5.197775e-08 |  | 21.27364 | 23.78322 | -9.953809e-08 |  | 21.1653 | 825.0887 | 5.092731e-07 |  | 21.16679 | 867.1488 | -7.448956e-07 |  | 21.13911 | 604.8713 | -3.072167e-07 |  | 21.42766 | 223.4625 | -9.753903e-10 |  | 21.75926 | 23.70618 | -3.214861e-08 |  | 21.75749 | 177.0962 | 4.17654e-07 |  | 21.73692 | 151.4299 | 4.002012e-07 |  | 21.74595 | 217.6067 | -2.75317e-07 |  | 21.75481 | 92.25031 | -9.389665e-08 |  | 47.50083 | 99.99832 | -9.637486e-08 |  | 21.76244 | 77.15037 | -1.68951e-08
21.14671 | 60.9506 | -2.65299e-07 |  | 21.1489 | 61.58916 | -5.564829e-07 |  | 21.16946 | 63.07498 | -6.055183e-07 |  | 21.43542 | 11.08925 | -1.254662e-08 |  | 21.62477 | 43.74479 | -2.03094e-07 |  | 21.41437 | 11.70937 | -4.173243e-08 |  | 21.4618 | 23.77189 | -6.022894e-08 |  | 21.35455 | 824.8838 | -1.082548e-06 |  | 21.35502 | 866.9852 | -8.688961e-07 |  | 21.32359 | 604.6761 | -1.057987e-06 |  | 21.60598 | 223.4581 | -2.488256e-08 |  | 21.9634 | 23.70097 | -2.551114e-08 |  | 21.95808 | 177.0202 | -3.790651e-07 |  | 21.93747 | 151.2504 | -8.950582e-07 |  | 21.95515 | 217.5643 | -2.030275e-07 |  | 21.94985 | 92.2275 | -1.169297e-07 |  | 48.00039 | 99.91393 | -1.68931e-07 |  | 21.95528 | 77.11553 | -1.806227e-07
21.33977 | 60.87499 | -3.916186e-07 |  | 21.34401 | 61.50186 | -4.474536e-07 |  | 21.35376 | 62.96166 | -6.148479e-07 |  | 21.64955 | 11.08778 | -6.877493e-09 |  | 21.83559 | 43.69427 | -2.396312e-07 |  | 21.61461 | 11.69788 | -5.736702e-08 |  | 21.63919 | 23.74839 | -1.324612e-07 |  | 21.5455 | 824.4471 | -2.287193e-06 |  | 21.53246 | 866.7469 | -1.343323e-06 |  | 21.52033 | 604.5589 | -5.957201e-07 |  | 21.81609 | 223.4338 | -1.155821e-07 |  | 22.16038 | 23.69792 | -1.545101e-08 |  | 22.15558 | 176.9156 | -5.297886e-07 |  | 22.14811 | 151.2809 | 1.447045e-07 |  | 22.14853 | 217.5393 | -1.293056e-07 |  | 22.14638 | 92.19926 | -1.437267e-07 |  | 48.50071 | 99.92417 | 2.047426e-08 |  | 22.15136 | 77.10924 | -3.208561e-08
21.52901 | 60.83016 | -2.369069e-07 |  | 21.53681 | 61.3834 | -6.144209e-07 |  | 21.55174 | 62.82365 | -6.970745e-07 |  | 21.84066 | 11.08497 | -1.470157e-08 |  | 22.03419 | 43.644 | -2.531436e-07 |  | 21.82511 | 11.68717 | -5.089816e-08 |  | 21.81798 | 23.73186 | -9.24873e-08 |  | 21.73938 | 824.4796 | 1.677793e-07 |  | 21.72293 | 866.6776 | -3.636951e-07 |  | 21.71646 | 604.4298 | -6.581627e-07 |  | 22.02421 | 223.3791 | -2.629349e-07 |  | 22.35585 | 23.69124 | -3.418024e-08 |  | 22.35265 | 176.9633 | 2.420774e-07 |  | 22.34482 | 151.2586 | -1.131274e-07 |  | 22.3458 | 217.4807 | -2.968238e-07 |  | 22.34425 | 92.16998 | -1.479713e-07 |  | 49.0013 | 99.81969 | -2.087094e-07 |  | 22.35032 | 77.09632 | -6.494236e-08
21.72691 | 60.74545 | -4.280537e-07 |  | 21.73048 | 61.29656 | -4.483709e-07 |  | 21.73921 | 62.74366 | -4.266953e-07 |  | 22.03535 | 11.08017 | -2.468988e-08 |  | 22.23848 | 43.60148 | -2.081246e-07 |  | 22.02084 | 11.67809 | -4.640298e-08 |  | 22.00457 | 23.71726 | -7.822164e-08 |  | 21.93555 | 824.4527 | -1.371822e-07 |  | 21.92231 | 866.5659 | -5.599514e-07 |  | 21.91519 | 604.2606 | -8.51179e-07 |  | 22.21306 | 223.3199 | -3.131344e-07 |  | 22.55393 | 23.68448 | -3.414627e-08 |  | 22.55606 | 176.8738 | -4.397724e-07 |  | 22.54369 | 151.2332 | -1.278073e-07 |  | 22.55008 | 217.4377 | -2.106801e-07 |  | 22.54223 | 92.17444 | 2.256414e-08 |  | 49.5003 | 99.75065 | -1.383694e-07 |  | 22.55465 | 77.06193 | -1.683382e-07
21.91824 | 60.70213 | -2.264283e-07 |  | 21.92938 | 61.20065 | -4.822159e-07 |  | 21.93552 | 62.59036 | -7.809215e-07 |  | 22.24101 | 11.07907 | -5.320543e-09 |  | 22.43848 | 43.5548 | -2.33406e-07 |  | 22.22199 | 11.6674 | -5.311625e-08 |  | 22.20114 | 23.69351 | -1.208138e-07 |  | 22.14171 | 824.1827 | -1.309418e-06 |  | 22.12017 | 866.4672 | -4.990851e-07 |  | 22.11988 | 604.1527 | -5.273193e-07 |  | 22.42429 | 223.2841 | -1.696064e-07 |  | 22.75314 | 23.68011 | -2.195134e-08 |  | 22.75 | 176.922 | 2.4828e-07 |  | 22.74273 | 151.143 | -4.533724e-07 |  | 22.74451 | 217.387 | -2.607544e-07 |  | 22.74284 | 92.14557 | -1.439122e-07 |  | 50.00061 | 99.70724 | -8.676442e-08 |  | 22.75649 | 77.04665 | -7.570211e-08
22.12615 | 60.62789 | -3.570703e-07 |  | 22.12999 | 61.09673 | -5.180421e-07 |  | 22.12891 | 62.47156 | -6.143052e-07 |  | 22.43982 | 11.07469 | -2.205655e-08 |  | 22.63028 | 43.51473 | -2.089137e-07 |  | 22.41883 | 11.65759 | -4.984189e-08 |  | 22.40222 | 23.68141 | -6.021199e-08 |  | 22.34341 | 824.2246 | 2.076909e-07 |  | 22.3208 | 866.2153 | -1.255461e-06 |  | 22.32335 | 604.0076 | -7.131906e-07 |  | 22.62754 | 223.3256 | 2.039457e-07 |  | 22.95059 | 23.67546 | -2.352313e-08 |  | 22.94889 | 176.8806 | -2.079286e-07 |  | 22.94218 | 151.2046 | 3.089699e-07 |  | 22.94062 | 217.3565 | -1.551979e-07 |  | 22.94013 | 92.12302 | -1.143322e-07 |  | 50.0003 | 99.71688 |  |  | 22.95912 | 77.0399 | -3.327448e-08
22.32236 | 60.57273 | -2.810985e-07 |  | 22.32628 | 60.9678 | -6.568056e-07 |  | 22.32364 | 62.36346 | -5.551207e-07 |  | 22.6351 | 11.07068 | -2.04966e-08 |  | 22.83035 | 43.46827 | -2.321872e-07 |  | 22.62193 | 11.64547 | -5.968421e-08 |  | 22.6009 | 23.65732 | -1.212407e-07 |  | 22.54577 | 823.9205 | -1.503031e-06 |  | 22.51563 | 866.1399 | -3.868833e-07 |  | 22.52438 | 603.8093 | -9.863175e-07 |  | 22.82845 | 223.2355 | -4.480546e-07 |  | 23.14781 | 23.66885 | -3.352034e-08 |  | 23.15021 | 176.7657 | -5.706929e-07 |  | 23.14639 | 151.2195 | 7.312869e-08 |  | 23.14079 | 217.321 | -1.77477e-07 |  | 23.14107 | 92.09596 | -1.34647e-07 |  | 50.01144 | 99.77968 |  |  | 23.15355 | 77.01657 | -1.199992e-07
22.51439 | 60.49409 | -4.095293e-07 |  | 22.52181 | 60.8575 | -5.640819e-07 |  | 22.52379 | 62.21297 | -7.518641e-07 |  | 22.8337 | 11.06711 | -1.799667e-08 |  | 23.02404 | 43.42885 | -2.035216e-07 |  | 22.82381 | 11.63621 | -4.584784e-08 |  | 22.79654 | 23.64171 | -7.979671e-08 |  | 22.74479 | 823.626 | -1.479465e-06 |  | 22.72338 | 865.9618 | -8.573176e-07 |  | 22.73058 | 603.664 | -7.045547e-07 |  | 23.02469 | 223.2164 | -9.737583e-08 |  | 23.34852 | 23.66364 | -2.598128e-08 |  | 23.34991 | 176.7645 | -5.97921e-09 |  | 23.33791 | 151.0696 | -7.827717e-07 |  | 23.3349 | 217.2616 | -3.059369e-07 |  | 23.34192 | 92.07859 | -8.649158e-08 |  | 50.09099 | 99.7659 | -1.732287e-07 |  | 23.35016 | 77.0094 | -3.649625e-08
22.70971 | 60.43305 | -3.125545e-07 |  | 22.71783 | 60.76413 | -4.763676e-07 |  | 22.71688 | 62.08943 | -6.398348e-07 |  | 23.0308 | 11.06079 | -3.205153e-08 |  | 23.21093 | 43.39347 | -1.893299e-07 |  | 23.02149 | 11.62437 | -5.99284e-08 |  | 23.001 | 23.62318 | -9.060798e-08 |  | 22.96376 | 823.6216 | -2.007296e-08 |  | 22.92592 | 865.8011 | -7.937545e-07 |  | 22.9353 | 603.5568 | -5.23698e-07 |  | 23.22631 | 223.2501 | 1.668434e-07 |  | 23.5491 | 23.65814 | -2.738653e-08 |  | 23.54697 | 176.7679 | 1.683474e-08 |  | 23.53634 | 151.1524 | 4.171547e-07 |  | 23.53159 | 217.2241 | -1.904839e-07 |  | 23.54235 | 92.05684 | -1.084919e-07 |  | 50.24747 | 99.79412 | 1.803363e-07 |  | 23.5544 | 76.98712 | -1.090552e-07
22.90735 | 60.36956 | -3.212028e-07 |  | 22.90965 | 60.64525 | -6.197456e-07 |  | 22.91676 | 61.95451 | -6.749799e-07 |  | 23.2243 | 11.05697 | -1.976365e-08 |  | 23.41272 | 43.34952 | -2.177795e-07 |  | 23.21516 | 11.6119 | -6.435144e-08 |  | 23.18872 | 23.60697 | -8.636797e-08 |  | 23.15308 | 823.553 | -3.624507e-07 |  | 23.13133 | 865.7281 | -3.552573e-07 |  | 23.12435 | 603.5141 | -2.256738e-07 |  | 23.41924 | 223.0937 | -8.106837e-07 |  | 23.74493 | 23.65057 | -3.867273e-08 |  | 23.74679 | 176.7777 | 4.919739e-08 |  | 23.73158 | 151.1292 | -1.18808e-07 |  | 23.73607 | 217.1882 | -1.758151e-07 |  | 23.74284 | 92.03408 | -1.135681e-07 |  | 50.47123 | 99.78695 | -3.203599e-08 |  | 23.75278 | 76.96785 | -9.713085e-08
23.10909 | 60.3081 | -3.046751e-07 |  | 23.10022 | 60.528 | -6.152712e-07 |  | 23.11282 | 61.80563 | -7.593723e-07 |  | 23.41666 | 11.04839 | -4.460361e-08 |  | 23.6142 | 43.30818 | -2.051918e-07 |  | 23.41706 | 11.60235 | -4.7321e-08 |  | 23.38424 | 23.58817 | -9.615386e-08 |  | 23.33984375 | 823.3915 | -8.64507e-07 |  | 23.33074 | 865.5776 | -7.544808e-07 |  | 23.31378 | 603.3203 | -1.023497e-06 |  | 23.61651 | 223.0444 | -2.495282e-07 |  | 23.94588 | 23.6444 | -3.068591e-08 |  | 23.94952 | 176.7651 | -6.202876e-08 |  | 23.93573 | 151.1334 | 2.08342e-08 |  | 23.93873 | 217.1741 | -6.96543e-08 |  | 23.93897 | 92.00353 | -1.55757e-07 |  | 50.72416 | 99.77097 | -6.318998e-08 |  | 23.94615 | 76.95402 | -7.153913e-08
23.29845 | 60.23776 | -3.714518e-07 |  | 23.29572 | 60.40493 | -6.294835e-07 |  | 23.31069 | 61.64776 | -7.978488e-07 |  | 23.62417 | 11.04568 | -1.305587e-08 |  | 23.80451 | 43.2723 | -1.885269e-07 |  | 23.60388 | 11.58786 | -7.75421e-08 |  | 23.57954 | 23.57482 | -6.836162e-08 |  | 23.53922 | 823.3691 | -1.126536e-07 |  | 23.52024 | 865.4051 | -9.106295e-07 |  | 23.50668 | 603.2118 | -5.621654e-07 |  | 23.8096 | 223.1211 | 3.969104e-07 |  | 24.14676 | 23.64337 | -5.143395e-09 |  | 24.14848 | 176.649 | -5.836411e-07 |  | 24.13674 | 150.9949 | -6.893652e-07 |  | 24.13781 | 217.0798 | -4.73743e-07 |  | 24.13702 | 91.98309 | -1.0317e-07 |  | 51.00269 | 99.71969 | -1.841185e-07 |  | 24.14793 | 76.9318 | -1.101213e-07
23.49624 | 60.16589 | -3.633475e-07 |  | 23.50122 | 60.28824 | -5.678433e-07 |  | 23.50777 | 61.53386 | -5.77975e-07 |  | 23.81285 | 11.0376 | -4.284256e-08 |  | 23.99636 | 43.22634 | -2.395972e-07 |  | 23.80408 | 11.57844 | -4.707506e-08 |  | 23.77259 | 23.55225 | -1.169e-07 |  | 23.74745 | 823.2527 | -5.590788e-07 |  | 23.71987 | 865.1533 | -1.261311e-06 |  | 23.71059 | 602.9565 | -1.252183e-06 |  | 24.01162 | 223.0699 | -2.53171e-07 |  | 24.3468 | 23.63561 | -3.878976e-08 |  | 24.3465 | 176.695 | 2.325927e-07 |  | 24.33514 | 151.0236 | 1.448579e-07 |  | 24.33675 | 217.0257 | -2.71778e-07 |  | 24.33598 | 91.96584 | -8.670543e-08 |  | 51.29464 | 99.73484 | 5.18915e-08 |  | 24.34457 | 76.92297 | -4.490063e-08
23.68345 | 60.09739 | -3.659122e-07 |  | 23.69073 | 60.18011 | -5.70553e-07 |  | 23.70093 | 61.36202 | -8.895992e-07 |  | 24.01255 | 11.03169 | -2.959347e-08 |  | 24.19107 | 43.19356 | -1.683327e-07 |  | 23.99672 | 11.56416 | -7.410684e-08 |  | 23.97309 | 23.53555 | -8.328064e-08 |  | 23.93899 | 822.8154 | -2.283112e-06 |  | 23.92095 | 865.2643 | 5.518701e-07 |  | 23.90068 | 602.8928 | -3.348419e-07 |  | 24.20221 | 223.0039 | -3.463033e-07 |  | 24.55118 | 23.62983 | -2.829274e-08 |  | 24.54451 | 176.6287 | -3.351496e-07 |  | 24.5427 | 151.0307 | 3.418054e-08 |  | 24.53417 | 217.0287 | 1.535424e-08 |  | 24.53953 | 91.95066 | -7.461034e-08 |  | 51.60303 | 99.71788 | -5.499371e-08 |  | 24.54309 | 76.90761 | -7.739514e-08
23.87892 | 60.03073 | -3.409976e-07 |  | 23.87476 | 60.08154 | -5.356743e-07 |  | 23.88676 | 61.22219 | -7.524362e-07 |  | 24.21058 | 11.02186 | -4.96325e-08 |  | 24.38331 | 43.14876 | -2.330449e-07 |  | 24.18825 | 11.55139 | -6.668136e-08 |  | 24.16424 | 23.52029 | -7.984796e-08 |  | 24.1308 | 822.7756 | -2.074082e-07 |  | 24.11068 | 865.0097 | -1.341899e-06 |  | 24.10072 | 602.7224 | -8.518181e-07 |  | 24.39392 | 222.9782 | -1.343208e-07 |  | 24.75498 | 23.62579 | -1.983681e-08 |  | 24.74285 | 176.625 | -1.861324e-08 |  | 24.73767 | 150.9307 | -5.130157e-07 |  | 24.73108 | 216.9593 | -3.526613e-07 |  | 24.73686 | 91.92821 | -1.13771e-07 |  | 51.91801 | 99.70045 | -5.531237e-08 |  | 24.74515 | 76.87641 | -1.544075e-07
24.07924 | 59.94881 | -4.089786e-07 |  | 24.06473 | 59.92883 | -8.038358e-07 |  | 24.08327 | 61.06652 | -7.921641e-07 |  | 24.40235 | 11.01311 | -4.560989e-08 |  | 24.57775 | 43.10672 | -2.162109e-07 |  | 24.39049 | 11.54043 | -5.422676e-08 |  | 24.35972 | 23.50095 | -9.894372e-08 |  | 24.32277 | 822.526 | -1.300202e-06 |  | 24.31429 | 864.7517 | -1.266882e-06 |  | 24.29379 | 602.6049 | -6.088116e-07 |  | 24.59003 | 222.9078 | -3.586863e-07 |  | 24.94276 | 23.61925 | -3.482234e-08 |  | 24.93982 | 176.603 | -1.114601e-07 |  | 24.93446 | 150.8185 | -5.698561e-07 |  | 24.93054 | 216.9134 | -2.302345e-07 |  | 24.93232 | 91.89936 | -1.475575e-07 |  | 52.22857 | 99.65094 | -1.594356e-07 |  | 24.94468 | 76.86478 | -5.826964e-08
24.26144 | 59.88448 | -3.530655e-07 |  | 24.26031 | 59.79033 | -7.081349e-07 |  | 24.27845 | 60.91241 | -7.895893e-07 |  | 24.59281 | 11.00282 | -5.403907e-08 |  | 24.78653 | 43.07348 | -1.592114e-07 |  | 24.5794 | 11.52419 | -8.594746e-08 |  | 24.55007 | 23.47871 | -1.168348e-07 |  | 24.51155 | 822.3646 | -8.549195e-07 |  | 24.50712 | 864.7957 | 2.281352e-07 |  | 24.48409 | 602.5078 | -5.102824e-07 |  | 24.79019 | 222.9048 | -1.539504e-08 |  | 25.13819 | 23.61389 | -2.741583e-08 |  | 25.14765 | 176.524 | -3.802464e-07 |  | 25.13122 | 150.9867 | 8.546046e-07 |  | 25.1388 | 216.9188 | 2.587574e-08 |  | 25.1364 | 91.88932 | -4.920193e-08 |  | 52.54168 | 99.64725 | -1.177609e-08 |  | 25.14549 | 76.82466 | -1.9978e-07
24.4499 | 59.80736 | -4.092199e-07 |  | 24.45482 | 59.6663 | -6.376803e-07 |  | 24.46487 | 60.75887 | -8.236114e-07 |  | 24.78675 | 10.99386 | -4.621119e-08 |  | 24.97286 | 43.03324 | -2.159375e-07 |  | 24.77203 | 11.5113 | -6.690383e-08 |  | 24.7423 | 23.46215 | -8.611405e-08 |  | 24.70603 | 822.4675 | 5.292694e-07 |  | 24.69643 | 864.5494 | -1.301308e-06 |  | 24.67971 | 602.3003 | -1.060702e-06 |  | 24.98149 | 222.8765 | -1.476737e-07 |  | 25.34007 | 23.61097 | -1.443465e-08 |  | 25.34673 | 176.5827 | 2.947651e-07 |  | 25.32795 | 150.7602 | -1.151569e-06 |  | 25.33129 | 216.8251 | -4.863723e-07 |  | 25.3354 | 91.85839 | -1.554183e-07 |  | 52.86155 | 99.6432 | -1.265705e-08 |  | 25.34246 | 76.8298 | 2.607886e-08
24.64252 | 59.73481 | -3.766169e-07 |  | 24.64568 | 59.55244 | -5.965577e-07 |  | 24.65221 | 60.59957 | -8.503771e-07 |  | 24.98042 | 10.9832 | -5.501989e-08 |  | 25.16693 | 42.99457 | -1.992652e-07 |  | 24.96527 | 11.49645 | -7.686713e-08 |  | 24.93566 | 23.4443 | -9.234892e-08 |  | 24.89696 | 822.0295 | -2.293869e-06 |  | 24.89064 | 864.5047 | -2.301484e-07 |  | 24.87512 | 602.2133 | -4.452657e-07 |  | 25.17015 | 222.8501 | -1.401621e-07 |  | 25.53951 | 23.60243 | -4.284435e-08 |  | 25.54127 | 176.5162 | -3.418319e-07 |  | 25.52777 | 150.7818 | 1.084507e-07 |  | 25.52945 | 216.7843 | -2.059493e-07 |  | 25.53483 | 91.84527 | -6.582875e-08 |  | 53.18845 | 99.58875 | -1.665585e-07 |  | 25.5402 | 76.81825 | -5.841854e-08
24.84086 | 59.64809 | -4.3725e-07 |  | 24.8342 | 59.41533 | -7.272872e-07 |  | 24.84579 | 60.46084 | -7.166462e-07 |  | 25.17245 | 10.96973 | -7.012723e-08 |  | 25.36666 | 42.95537 | -1.962721e-07 |  | 25.16149 | 11.48335 | -6.676497e-08 |  | 25.13384 | 23.4284 | -8.022267e-08 |  | 25.09213 | 821.9761 | -2.740382e-07 |  | 25.08814 | 864.283 | -1.122371e-06 |  | 25.07142 | 602.0988 | -5.8298e-07 |  | 25.36507 | 222.7535 | -4.952654e-07 |  | 25.74093 | 23.59707 | -2.658753e-08 |  | 25.73948 | 176.483 | -1.677137e-07 |  | 25.72583 | 150.9165 | 6.799318e-07 |  | 25.72573 | 216.7522 | -1.637538e-07 |  | 25.74546 | 91.81104 | -1.625026e-07 |  | 53.51755 | 99.57274 | -4.865384e-08 |  | 25.74309 | 76.78279 | -1.747829e-07
25.03542 | 59.57168 | -3.927512e-07 |  | 25.02944 | 59.2927 | -6.280781e-07 |  | 25.0391 | 60.26979 | -9.882735e-07 |  | 25.37024 | 10.95343 | -8.240511e-08 |  | 25.55814 | 42.91965 | -1.86578e-07 |  | 25.3553 | 11.46831 | -7.757261e-08 |  | 25.32701 | 23.40511 | -1.205554e-07 |  | 25.28422 | 821.7864 | -9.870984e-07 |  | 25.28288 | 864.138 | -7.443137e-07 |  | 25.26936 | 601.9355 | -8.250763e-07 |  | 25.56741 | 222.8217 | 3.368125e-07 |  | 25.9424 | 23.59369 | -1.678728e-08 |  | 25.94129 | 176.4671 | -7.842578e-08 |  | 25.92509 | 150.8603 | -2.822232e-07 |  | 25.93182 | 216.7639 | 5.68126e-08 |  | 25.93677 | 91.8085 | -1.326288e-08 |  | 53.85155 | 99.55808 | -4.389778e-08 |  | 25.94514 | 76.73561 | -2.334962e-07
25.22356 | 59.477 | -5.032113e-07 |  | 25.22425 | 59.13694 | -7.995903e-07 |  | 25.23276 | 60.09723 | -8.91071e-07 |  | 25.56737 | 10.93815 | -7.755445e-08 |  | 25.75567 | 42.8827 | -1.870505e-07 |  | 25.55183 | 11.45258 | -8.006498e-08 |  | 25.51757 | 23.38722 | -9.387406e-08 |  | 25.49494 | 821.8514 | 3.084382e-07 |  | 25.47643 | 864.0293 | -5.615761e-07 |  | 25.47316 | 601.7696 | -8.142616e-07 |  | 25.77051 | 222.758 | -3.136471e-07 |  | 26.13849 | 23.58683 | -3.497999e-08 |  | 26.14119 | 176.4236 | -2.176386e-07 |  | 26.12828 | 150.77 | -4.442183e-07 |  | 26.13236 | 216.664 | -4.983291e-07 |  | 26.13388 | 91.78144 | -1.372846e-07 |  | 54.18669 | 99.51636 | -1.244759e-07 |  | 26.14052 | 76.74301 | 3.79072e-08
25.4139 | 59.39937 | -4.078593e-07 |  | 25.41856 | 59.00306 | -6.889831e-07 |  | 25.42677 | 59.95345 | -7.410957e-07 |  | 25.7666 | 10.91987 | -9.174315e-08 |  | 25.95205 | 42.84963 | -1.683716e-07 |  | 25.75506 | 11.43407 | -9.107622e-08 |  | 25.71626 | 23.36405 | -1.16646e-07 |  | 25.68369 | 821.6052 | -1.304728e-06 |  | 25.66351 | 863.7954 | -1.250571e-06 |  | 25.65909 | 601.6069 | -8.752591e-07 |  | 25.96377 | 222.6625 | -4.939789e-07 |  | 26.34269 | 23.5801 | -3.298132e-08 |  | 26.34048 | 176.4624 | 1.945675e-07 |  | 26.3306 | 150.7805 | 5.188769e-08 |  | 26.33641 | 216.6652 | 6.208354e-09 |  | 26.33103 | 91.77512 | -3.208068e-08 |  | 54.5026 | 99.46339 | -1.676709e-07 |  | 26.33853 | 76.71198 | -1.567346e-07
25.60537 | 59.30699 | -4.824764e-07 |  | 25.61053 | 58.88043 | -6.387858e-07 |  | 25.62644 | 59.74387 | -1.049647e-06 |  | 25.95751 | 10.90051 | -1.014196e-07 |  | 26.13938 | 42.8085 | -2.19598e-07 |  | 25.95313 | 11.41421 | -1.002568e-07 |  | 25.90326 | 23.34834 | -8.399459e-08 |  | 25.87365 | 821.7242 | 6.267458e-07 |  | 25.86078 | 863.8485 | 2.69156e-07 |  | 25.85399 | 601.5072 | -5.113268e-07 |  | 26.15743 | 222.6817 | 9.917242e-08 |  | 26.54237 | 23.57673 | -1.687603e-08 |  | 26.53856 | 176.3537 | -5.488168e-07 |  | 26.53379 | 150.6808 | -4.90827e-07 |  | 26.53421 | 216.5888 | -3.863902e-07 |  | 26.53044 | 91.73951 | -1.785614e-07 |  | 54.82006 | 99.44055 | -7.194525e-08 |  | 26.54035 | 76.7137 | 8.497492e-09
25.79968 | 59.23589 | -3.659305e-07 |  | 25.80108 | 58.71845 | -8.500614e-07 |  | 25.81492 | 59.56241 | -9.627116e-07 |  | 26.15808 | 10.88093 | -9.760919e-08 |  | 26.33183 | 42.7743 | -1.77696e-07 |  | 26.14388 | 11.39765 | -8.68039e-08 |  | 26.09668 | 23.32492 | -1.210802e-07 |  | 26.07684 | 821.6471 | -3.798816e-07 |  | 26.05649 | 863.6166 | -1.184647e-06 |  | 26.05137 | 601.3969 | -5.586594e-07 |  | 26.34507 | 222.6039 | -4.148484e-07 |  | 26.74256 | 23.57289 | -1.919409e-08 |  | 26.74144 | 176.3622 | 4.194344e-08 |  | 26.73338 | 150.6549 | -1.296142e-07 |  | 26.73172 | 216.5335 | -2.799327e-07 |  | 26.7302 | 91.73505 | -2.230695e-08 |  | 55.14148 | 99.39982 | -1.26729e-07 |  | 26.7437 | 76.693 | -1.01769e-07
25.99522 | 59.13317 | -5.253045e-07 |  | 25.99385 | 58.58916 | -6.707094e-07 |  | 26.00505 | 59.41041 | -7.994943e-07 |  | 26.35192 | 10.85767 | -1.19994e-07 |  | 26.53469 | 42.73266 | -2.052352e-07 |  | 26.33566 | 11.37904 | -9.70407e-08 |  | 26.29168 | 23.30266 | -1.141355e-07 |  | 26.27003 | 821.231 | -2.153595e-06 |  | 26.25858 | 863.4801 | -6.758451e-07 |  | 26.23812 | 601.317 | -4.277719e-07 |  | 26.53625 | 222.6101 | 3.277838e-08 |  | 26.94039 | 23.56536 | -3.803105e-08 |  | 26.93999 | 176.3335 | -1.443934e-07 |  | 26.9372 | 150.5618 | -4.567012e-07 |  | 26.93504 | 216.5052 | -1.392853e-07 |  | 26.93443 | 91.69761 | -1.83329e-07 |  | 55.47069 | 99.3612 | -1.173181e-07 |  | 26.94292 | 76.66556 | -1.3773e-07
26.1838 | 59.0459 | -4.627814e-07 |  | 26.18711 | 58.41911 | -8.799491e-07 |  | 26.1979 | 59.20544 | -1.062827e-06 |  | 26.54139 | 10.83164 | -1.373661e-07 |  | 26.72992 | 42.69639 | -1.85809e-07 |  | 26.53024 | 11.35868 | -1.046177e-07 |  | 26.48509 | 23.28102 | -1.118865e-07 |  | 26.46334 | 820.9706 | -1.34714e-06 |  | 26.45897 | 863.4035 | -3.822283e-07 |  | 26.43523 | 601.1888 | -6.505453e-07 |  | 26.72851 | 222.5686 | -2.159373e-07 |  | 27.13909 | 23.5604 | -2.498253e-08 |  | 27.1394 | 176.2984 | -1.762938e-07 |  | 27.13254 | 150.7012 | 7.133374e-07 |  | 27.13007 | 216.4626 | -2.185041e-07 |  | 27.13606 | 91.67858 | -9.439773e-08 |  | 55.79338 | 99.3607 | -1.534416e-09 |  | 27.14051 | 76.64893 | -8.415377e-08
26.3807 | 58.95306 | -4.714947e-07 |  | 26.38123 | 58.27701 | -7.31996e-07 |  | 26.39203 | 59.02342 | -9.376043e-07 |  | 26.73165 | 10.80164 | -1.576878e-07 |  | 26.931 | 42.65973 | -1.823148e-07 |  | 26.72289 | 11.33816 | -1.065385e-07 |  | 26.67188 | 23.25705 | -1.283232e-07 |  | 26.65614 | 821.0263 | 2.890832e-07 |  | 26.6496 | 863.1769 | -1.188692e-06 |  | 26.63599 | 601.0132 | -8.748791e-07 |  | 26.92148 | 222.4705 | -5.083111e-07 |  | 27.33918 | 23.55519 | -2.604411e-08 |  | 27.3383 | 176.2558 | -2.137829e-07 |  | 27.33178 | 150.6036 | -4.895704e-07 |  | 27.32737 | 216.4245 | -1.927583e-07 |  | 27.33443 | 91.66564 | -6.520954e-08 |  | 56.11301 | 99.30602 | -1.710949e-07 |  | 27.3408 | 76.63328 | -7.816373e-08
26.57211 | 58.86181 | -4.767146e-07 |  | 26.56629 | 58.09802 | -9.671595e-07 |  | 26.59359 | 58.84136 | -9.032895e-07 |  | 26.9243 | 10.77251 | -1.51207e-07 |  | 27.11632 | 42.61874 | -2.211712e-07 |  | 26.91393 | 11.31739 | -1.087136e-07 |  | 26.86752 | 23.23664 | -1.043203e-07 |  | 26.84635 | 820.8672 | -8.366012e-07 |  | 26.83859 | 863.1581 | -9.909555e-08 |  | 26.82466 | 600.8778 | -7.172592e-07 |  | 27.11768 | 222.4629 | -3.880727e-08 |  | 27.53976 | 23.55026 | -2.454957e-08 |  | 27.53449 | 176.2241 | -1.618604e-07 |  | 27.53226 | 150.6218 | 9.06657e-08 |  | 27.52492 | 216.3651 | -3.007511e-07 |  | 27.53671 | 91.63874 | -1.329897e-07 |  | 56.47657 | 99.22443 | -2.244002e-07 |  | 27.53854 | 76.61858 | -7.435155e-08
26.76479 | 58.75528 | -5.529105e-07 |  | 26.76263 | 57.94502 | -7.792705e-07 |  | 26.77746 | 58.60543 | -1.283075e-06 |  | 27.13647 | 10.73556 | -1.741583e-07 |  | 27.31102 | 42.58456 | -1.755361e-07 |  | 27.10786 | 11.29306 | -1.25475e-07 |  | 27.05554 | 23.20952 | -1.442817e-07 |  | 27.0462 | 821.0318 | 8.236029e-07 |  | 27.03026 | 862.969 | -9.868901e-07 |  | 27.01903 | 600.7561 | -6.262972e-07 |  | 27.31601 | 222.3992 | -3.212985e-07 |  | 27.73709 | 23.54486 | -2.740419e-08 |  | 27.73999 | 176.1911 | -1.605657e-07 |  | 27.73067 | 150.4727 | -7.51446e-07 |  | 27.73309 | 216.3235 | -1.998161e-07 |  | 27.73485 | 91.62453 | -7.173461e-08 |  | 56.78699 | 99.2149 | -3.070429e-08 |  | 27.73885 | 76.59576 | -1.139037e-07
26.95283 | 58.67175 | -4.442224e-07 |  | 26.95715 | 57.73698 | -1.069469e-06 |  | 26.9748 | 58.41886 | -9.454704e-07 |  | 27.33716 | 10.69987 | -1.778144e-07 |  | 27.50068 | 42.53651 | -2.533668e-07 |  | 27.30378 | 11.26674 | -1.343534e-07 |  | 27.24853 | 23.17965 | -1.547714e-07 |  | 27.23894 | 820.5653 | -2.420523e-06 |  | 27.222 | 862.833 | -7.093339e-07 |  | 27.20896 | 600.6707 | -4.49853e-07 |  | 27.50608 | 222.4042 | 2.627871e-08 |  | 27.93919 | 23.5377 | -3.53876e-08 |  | 27.93806 | 176.1339 | -2.885218e-07 |  | 27.92807 | 150.5911 | 5.999581e-07 |  | 27.93229 | 216.2768 | -2.344094e-07 |  | 27.93451 | 91.60468 | -9.93975e-08 |  | 57.09125 | 99.19279 | -7.26745e-08 |  | 27.94073 | 76.57148 | -1.202756e-07
27.14811 | 58.54841 | -6.31603e-07 |  | 27.14772 | 57.60234 | -7.065672e-07 |  | 27.16256 | 58.19684 | -1.182433e-06 |  | 27.52216 | 10.66189 | -2.053121e-07 |  | 27.69974 | 42.49578 | -2.045892e-07 |  | 27.49387 | 11.24112 | -1.347578e-07 |  | 27.44723 | 23.15532 | -1.224054e-07 |  | 27.42901 | 820.4895 | -3.984782e-07 |  | 27.41474 | 862.7371 | -4.97571e-07 |  | 27.40789 | 600.4593 | -1.062712e-06 |  | 27.69753 | 222.3706 | -1.755722e-07 |  | 28.13661 | 23.53356 | -2.099347e-08 |  | 28.13778 | 176.1818 | 2.39806e-07 |  | 28.12538 | 150.5401 | -2.588038e-07 |  | 28.13015 | 216.2381 | -1.95555e-07 |  | 28.13376 | 91.5736 | -1.559902e-07 |  | 57.39498 | 99.12631 | -2.188826e-07 |  | 28.13798 | 76.54891 | -1.144154e-07
27.3474 | 58.44684 | -5.096349e-07 |  | 27.34002 | 57.4183 | -9.569928e-07 |  | 27.35993 | 57.98475 | -1.074576e-06 |  | 27.71057 | 10.6178 | -2.340158e-07 |  | 27.89869 | 42.45683 | -1.958045e-07 |  | 27.69539 | 11.21206 | -1.441876e-07 |  | 27.63202 | 23.12332 | -1.73191e-07 |  | 27.62201 | 820.2828 | -1.071153e-06 |  | 27.60572 | 862.6274 | -5.743594e-07 |  | 27.59868 | 600.3589 | -5.258337e-07 |  | 27.89727 | 222.3304 | -2.012479e-07 |  | 28.33114 | 23.52833 | -2.686254e-08 |  | 28.33741 | 176.1462 | -1.7856e-07 |  | 28.3229 | 150.4984 | -2.109927e-07 |  | 28.32811 | 216.1868 | -2.595235e-07 |  | 28.32755 | 91.54056 | -1.705124e-07 |  | 57.72762 | 99.10801 | -5.50075e-08 |  | 28.33446 | 76.50558 | -2.205498e-07
27.53645 | 58.34299 | -5.493077e-07 |  | 27.53427 | 57.2376 | -9.302698e-07 |  | 27.551 | 57.75543 | -1.200143e-06 |  | 27.90176 | 10.56949 | -2.52657e-07 |  | 28.09193 | 42.40481 | -2.69213e-07 |  | 27.88776 | 11.17876 | -1.730983e-07 |  | 27.82331 | 23.09407 | -1.529411e-07 |  | 27.81944 | 820.3045 | 1.098724e-07 |  | 27.80601 | 862.4444 | -9.133687e-07 |  | 27.80207 | 600.2781 | -3.976813e-07 |  | 28.08588 | 222.321 | -4.952566e-08 |  | 28.54153 | 23.5216 | -3.198297e-08 |  | 28.53619 | 176.0961 | -2.518162e-07 |  | 28.52217 | 150.4604 | -1.904946e-07 |  | 28.52561 | 216.148 | -1.96215e-07 |  | 28.52788 | 91.52956 | -5.493105e-08 |  | 58.04578 | 99.04691 | -1.920507e-07 |  | 28.53456 | 76.51197 | 3.193203e-08
27.72448 | 58.22771 | -6.131281e-07 |  | 27.72184 | 57.0654 | -9.180537e-07 |  | 27.73376 | 57.52938 | -1.236909e-06 |  | 28.09268 | 10.51788 | -2.703557e-07 |  | 28.29366 | 42.35631 | -2.403814e-07 |  | 28.08374 | 11.1458 | -1.681773e-07 |  | 28.01639 | 23.06091 | -1.716967e-07 |  | 28.02722 | 820.097 | -9.986833e-07 |  | 27.99779 | 862.3761 | -3.563365e-07 |  | 27.99028 | 600.0463 | -1.231584e-06 |  | 28.28157 | 222.2616 | -3.035565e-07 |  | 28.74692 | 23.51847 | -1.52844e-08 |  | 28.73307 | 176.0683 | -1.413193e-07 |  | 28.72291 | 150.367 | -4.653225e-07 |  | 28.72555 | 216.1285 | -9.773702e-08 |  | 28.72513 | 91.52534 | -2.135582e-08 |  | 58.36511 | 99.03673 | -3.187989e-08 |  | 28.73333 | 76.50867 | -1.660312e-08
27.91576 | 58.10483 | -6.423867e-07 |  | 27.91381 | 56.86749 | -1.030963e-06 |  | 27.93466 | 57.29682 | -1.157583e-06 |  | 28.29147 | 10.46189 | -2.816632e-07 |  | 28.48099 | 42.30953 | -2.497407e-07 |  | 28.2747 | 11.10936 | -1.908701e-07 |  | 28.21672 | 23.02281 | -1.902012e-07 |  | 28.21055 | 819.9345 | -8.861319e-07 |  | 28.19109 | 862.3192 | -2.941958e-07 |  | 28.18434 | 599.9898 | -2.91149e-07 |  | 28.47514 | 222.244 | -9.116715e-08 |  | 28.93894 | 23.50685 | -6.046518e-08 |  | 28.93084 | 176.033 | -1.785379e-07 |  | 28.92033 | 150.4484 | 4.12067e-07 |  | 28.92445 | 216.0768 | -2.600086e-07 |  | 28.92395 | 91.50714 | -9.154496e-08 |  | 58.68666 | 98.98051 | -1.748533e-07 |  | 28.93489 | 76.47387 | -1.72617e-07
28.10764 | 57.98506 | -6.241684e-07 |  | 28.10715 | 56.66023 | -1.071986e-06 |  | 28.11816 | 57.06377 | -1.270035e-06 |  | 28.48421 | 10.40508 | -2.947555e-07 |  | 28.68485 | 42.26184 | -2.339498e-07 |  | 28.47565 | 11.06862 | -2.027202e-07 |  | 28.40844 | 22.98614 | -1.912864e-07 |  | 28.40156 | 819.7375 | -1.031227e-06 |  | 28.39516 | 862.2413 | -3.81829e-07 |  | 28.37353 | 599.8227 | -8.83034e-07 |  | 28.67875 | 222.1874 | -2.781095e-07 |  | 29.13506 | 23.49866 | -4.179284e-08 |  | 29.13764 | 175.9344 | -4.767142e-07 |  | 29.12199 | 150.3891 | -2.938691e-07 |  | 29.12831 | 215.9816 | -4.665908e-07 |  | 29.12739 | 91.48285 | -1.194093e-07 |  | 59.01601 | 98.96406 | -4.994565e-08 |  | 29.13361 | 76.4746 | 3.637191e-09
28.2967 | 57.87063 | -6.052655e-07 |  | 28.29907 | 56.45154 | -1.087386e-06 |  | 28.31201 | 56.82081 | -1.253343e-06 |  | 28.68207 | 10.34252 | -3.161844e-07 |  | 28.877 | 42.19768 | -3.338883e-07 |  | 28.67371 | 11.02561 | -2.171484e-07 |  | 28.59156 | 22.94873 | -2.042996e-07 |  | 28.60334 | 819.8714 | 6.635579e-07 |  | 28.59043 | 861.9014 | -1.740868e-06 |  | 28.57511 | 599.7341 | -4.394901e-07 |  | 28.87278 | 222.1707 | -8.581381e-08 |  | 29.33126 | 23.4915 | -3.650368e-08 |  | 29.33253 | 176.0001 | 3.371209e-07 |  | 29.32441 | 150.3145 | -3.684312e-07 |  | 29.32916 | 215.9867 | 2.519877e-08 |  | 29.32801 | 91.46122 | -1.078007e-07 |  | 59.34235 | 98.93182 | -9.879087e-08 |  | 29.33782 | 76.44184 | -1.604136e-07
28.48892 | 57.75446 | -6.043507e-07 |  | 28.49182 | 56.25286 | -1.030783e-06 |  | 28.50121 | 56.55925 | -1.382459e-06 |  | 28.87948 | 10.26901 | -3.723716e-07 |  | 29.06182 | 42.14331 | -2.941567e-07 |  | 28.86732 | 10.9758 | -2.572795e-07 |  | 28.78181 | 22.90702 | -2.192317e-07 |  | 28.79179 | 819.5444 | -1.735087e-06 |  | 28.79251 | 861.8888 | -6.220274e-08 |  | 28.77005 | 599.5767 | -8.073334e-07 |  | 29.0596 | 222.1177 | -2.838975e-07 |  | 29.53613 | 23.47991 | -5.656015e-08 |  | 29.52626 | 176.002 | 9.496137e-09 |  | 29.52676 | 150.1757 | -6.859776e-07 |  | 29.52387 | 215.9651 | -1.109613e-07 |  | 29.52695 | 91.4511 | -5.087375e-08 |  | 59.66011 | 98.88533 | -1.46295e-07 |  | 29.53283 | 76.41286 | -1.486066e-07
28.68349 | 57.62241 | -6.787354e-07 |  | 28.68529 | 56.04152 | -1.092323e-06 |  | 28.69219 | 56.3359 | -1.169477e-06 |  | 29.0792 | 10.19367 | -3.772058e-07 |  | 29.26344 | 42.08051 | -3.114837e-07 |  | 29.06091 | 10.91848 | -2.960858e-07 |  | 28.97346 | 22.86798 | -2.036874e-07 |  | 28.9921 | 819.8019 | 1.28531e-06 |  | 28.98236 | 861.7669 | -6.423102e-07 |  | 28.98042 | 599.465 | -5.309477e-07 |  | 29.26366 | 222.0188 | -4.843225e-07 |  | 29.73318 | 23.47406 | -2.969677e-08 |  | 29.72815 | 175.9799 | -1.093713e-07 |  | 29.72187 | 150.3672 | 9.814599e-07 |  | 29.71839 | 215.9067 | -3.000372e-07 |  | 29.72556 | 91.43658 | -7.311923e-08 |  | 59.98997 | 98.81661 | -2.083173e-07 |  | 29.73786 | 76.39049 | -1.090955e-07
28.87226 | 57.4925 | -6.881779e-07 |  | 28.87685 | 55.84444 | -1.02887e-06 |  | 28.8877 | 56.09636 | -1.225185e-06 |  | 29.26891 | 10.12289 | -3.730954e-07 |  | 29.45254 | 42.01055 | -3.699694e-07 |  | 29.25053 | 10.85944 | -3.113479e-07 |  | 29.16907 | 22.81647 | -2.633357e-07 |  | 29.18105 | 819.1786 | -3.298693e-06 |  | 29.16862 | 861.6543 | -6.043021e-07 |  | 29.16468 | 599.305 | -8.685816e-07 |  | 29.45458 | 222.1074 | 4.639053e-07 |  | 29.92684 | 23.46597 | -4.17352e-08 |  | 29.93367 | 175.9294 | -2.45817e-07 |  | 29.9189 | 150.4587 | 4.645032e-07 |  | 29.91781 | 215.8413 | -3.281096e-07 |  | 29.92303 | 91.4172 | -9.811572e-08 |  | 60.31543 | 98.81109 | -1.69692e-08 |  | 29.9349 | 76.35914 | -1.591328e-07
29.0626 | 57.36147 | -6.883814e-07 |  | 29.06988 | 55.64459 | -1.035304e-06 |  | 29.08488 | 55.83544 | -1.323265e-06 |  | 29.46017 | 10.05045 | -3.787602e-07 |  | 29.65548 | 41.94416 | -3.271607e-07 |  | 29.44471 | 10.79091 | -3.529286e-07 |  | 29.35499 | 22.77445 | -2.260238e-07 |  | 29.3766 | 819.3292 | 7.700771e-07 |  | 29.36545 | 861.7319 | 3.944143e-07 |  | 29.35439 | 599.2123 | -4.886099e-07 |  | 29.6445 | 222.0116 | -5.043522e-07 |  | 30.12351 | 23.45985 | -3.112006e-08 |  | 30.13106 | 175.8989 | -1.54162e-07 |  | 30.11827 | 150.3618 | -4.863255e-07 |  | 30.12041 | 215.7687 | -3.585263e-07 |  | 30.12186 | 91.40679 | -5.237454e-08 |  | 60.63394 | 98.77161 | -1.239557e-07 |  | 30.1276 | 76.31164 | -2.46466e-07
29.25687 | 57.24643 | -5.921964e-07 |  | 29.27656 | 55.42608 | -1.057212e-06 |  | 29.26987 | 55.60085 | -1.268207e-06 |  | 29.64647 | 9.97573 | -4.01064e-07 |  | 29.85058 | 41.86699 | -3.955335e-07 |  | 29.64022 | 10.71554 | -3.854911e-07 |  | 29.54809 | 22.718 | -2.923212e-07 |  | 29.56924 | 819.1328 | -1.019378e-06 |  | 29.55534 | 861.538 | -1.021116e-06 |  | 29.54237 | 599.0995 | -5.999129e-07 |  | 29.83568 | 221.9317 | -4.179357e-07 |  | 30.32629 | 23.45181 | -3.968641e-08 |  | 30.32647 | 175.83 | -3.526981e-07 |  | 30.31581 | 150.1721 | -9.603536e-07 |  | 30.31885 | 215.7547 | -7.050863e-08 |  | 30.31912 | 91.39202 | -7.488855e-08 |  | 60.95121 | 98.74643 | -7.935388e-08 |  | 30.32703 | 76.27876 | -1.649022e-07
29.45078 | 57.10141 | -7.478529e-07 |  | 29.46229 | 55.2351 | -1.028301e-06 |  | 29.46155 | 55.3535 | -1.290339e-06 |  | 29.85136 | 9.903647 | -3.518152e-07 |  | 30.04552 | 41.80308 | -3.278632e-07 |  | 29.8363 | 10.63447 | -4.134626e-07 |  | 29.73951 | 22.66412 | -2.815033e-07 |  | 29.76093 | 818.7439 | -2.028658e-06 |  | 29.75502 | 861.5568 | 9.382254e-08 |  | 29.74178 | 598.913 | -9.355259e-07 |  | 30.04521 | 221.8895 | -2.014253e-07 |  | 30.52937 | 23.45111 | -3.451865e-09 |  | 30.524 | 175.801 | -1.470588e-07 |  | 30.51384 | 150.2555 | 4.21328e-07 |  | 30.51809 | 215.7213 | -1.673538e-07 |  | 30.51643 | 91.37406 | -9.100039e-08 |  | 61.28267 | 98.66578 | -2.433202e-07 |  | 30.52885 | 76.22102 | -2.860761e-07
29.63923 | 56.97308 | -6.809688e-07 |  | 29.64585 | 55.04441 | -1.038866e-06 |  | 29.65419 | 55.12804 | -1.170418e-06 |  | 30.04052 | 9.824056 | -4.207526e-07 |  | 30.23126 | 41.71841 | -4.558438e-07 |  | 30.03307 | 10.54458 | -4.568425e-07 |  | 29.93586 | 22.60067 | -3.23103e-07 |  | 29.95487 | 818.823 | 4.076361e-07 |  | 29.94729 | 861.3889 | -8.733375e-07 |  | 29.93625 | 598.782 | -6.736684e-07 |  | 30.2345 | 221.9795 | 4.751783e-07 |  | 30.72665 | 23.44754 | -1.808616e-08 |  | 30.72834 | 175.8149 | 6.804125e-08 |  | 30.71693 | 150.3208 | 3.21547e-07 |  | 30.71589 | 215.6927 | -1.44487e-07 |  | 30.71757 | 91.36198 | -6.005841e-08 |  | 61.60832 | 98.65307 | -3.902994e-08 |  | 30.73137 | 76.22269 | 8.209913e-09
29.82967 | 56.84346 | -6.806322e-07 |  | 29.83693 | 54.82252 | -1.16121e-06 |  | 29.84626 | 54.88792 | -1.250188e-06 |  | 30.23673 | 9.739976 | -4.285211e-07 |  | 30.4201 | 41.64042 | -4.130021e-07 |  | 30.22453 | 10.44469 | -5.217269e-07 |  | 30.12356 | 22.53936 | -3.266415e-07 |  | 30.15566 | 818.6739 | -7.424585e-07 |  | 30.14023 | 861.2412 | -7.653262e-07 |  | 30.12629 | 598.6151 | -8.779605e-07 |  | 30.42625 | 221.9189 | -3.156048e-07 |  | 30.92487 | 23.4459 | -8.276168e-09 |  | 30.92374 | 175.7661 | -2.497422e-07 |  | 30.91594 | 150.2541 | -3.352389e-07 |  | 30.91314 | 215.6375 | -2.798907e-07 |  | 30.91334 | 91.35914 | -1.45125e-08 |  | 61.92458 | 98.61164 | -1.310134e-07 |  | 30.92737 | 76.17335 | -2.516902e-07
30.02241 | 56.69848 | -7.522112e-07 |  | 30.03052 | 54.63836 | -9.512891e-07 |  | 30.03132 | 54.67884 | -1.129742e-06 |  | 30.43067 | 9.660677 | -4.088774e-07 |  | 30.61513 | 41.54869 | -4.702902e-07 |  | 30.42394 | 10.33698 | -5.401152e-07 |  | 30.31974 | 22.46635 | -3.721792e-07 |  | 30.34691 | 818.1135 | -2.930266e-06 |  | 30.33551 | 861.2351 | -3.143408e-08 |  | 30.32597 | 598.5837 | -1.574912e-07 |  | 30.62082 | 221.8079 | -5.707856e-07 |  | 31.12301 | 23.44055 | -2.700274e-08 |  | 31.12112 | 175.7464 | -9.981034e-08 |  | 31.11228 | 150.1386 | -5.883989e-07 |  | 31.11232 | 215.6049 | -1.637102e-07 |  | 31.11279 | 91.33959 | -9.804195e-08 |  | 62.24897 | 98.57054 | -1.267104e-07 |  | 31.12439 | 76.13118 | -2.140762e-07
30.21436 | 56.56878 | -6.756871e-07 |  | 30.2182 | 54.45946 | -9.532358e-07 |  | 30.23192 | 54.4421 | -1.180181e-06 |  | 30.6259 | 9.580463 | -4.108817e-07 |  | 30.81584 | 41.45867 | -4.485494e-07 |  | 30.61699 | 10.21525 | -6.305934e-07 |  | 30.51365 | 22.39143 | -3.863406e-07 |  | 30.53986 | 818.2476 | 6.95117e-07 |  | 30.52974 | 861.175 | -3.093296e-07 |  | 30.52346 | 598.4059 | -9.000483e-07 |  | 30.81556 | 221.7978 | -5.186845e-08 |  | 31.31985 | 23.43622 | -2.199377e-08 |  | 31.31974 | 175.7667 | 1.023157e-07 |  | 31.30749 | 150.1633 | 1.269118e-07 |  | 31.31592 | 215.5573 | -2.337316e-07 |  | 31.32133 | 91.29495 | -2.140284e-07 |  | 62.56839 | 98.53414 | -1.139325e-07 |  | 31.3298 | 76.15231 | 1.0287e-07
30.41947 | 56.43501 | -6.521783e-07 |  | 30.4092 | 54.25868 | -1.051199e-06 |  | 30.4344 | 54.24903 | -9.535584e-07 |  | 30.82436 | 9.49223 | -4.445851e-07 |  | 31.00588 | 41.35605 | -5.399616e-07 |  | 30.80903 | 10.08372 | -6.849024e-07 |  | 30.69699 | 22.30191 | -4.88305e-07 |  | 30.73753 | 818.3783 | 6.609313e-07 |  | 30.73146 | 861.0834 | -4.542147e-07 |  | 30.71361 | 598.3726 | -1.750313e-07 |  | 31.00475 | 221.7691 | -1.516709e-07 |  | 31.51884 | 23.43428 | -9.744212e-09 |  | 31.51797 | 175.7136 | -2.678978e-07 |  | 31.51287 | 150.1288 | -1.680425e-07 |  | 31.51145 | 215.5139 | -2.224136e-07 |  | 31.51693 | 91.34491 | 2.553871e-07 |  | 62.89044 | 98.55754 | 7.263842e-08 |  | 31.52794 | 76.15028 | -1.020942e-08
30.61266 | 56.29211 | -7.396987e-07 |  | 30.60323 | 54.09624 | -8.371387e-07 |  | 30.63383 | 54.02433 | -1.126673e-06 |  | 31.01721 | 9.408077 | -4.363611e-07 |  | 31.20043 | 41.2474 | -5.584887e-07 |  | 31.0076 | 9.945855 | -6.942729e-07 |  | 30.89145 | 22.21197 | -4.625068e-07 |  | 30.93216 | 818.2577 | -6.194447e-07 |  | 30.92284 | 861.1426 | 3.094347e-07 |  | 30.91401 | 598.2215 | -7.541479e-07 |  | 31.19523 | 221.7484 | -1.085931e-07 |  | 31.71577 | 23.4263 | -4.053022e-08 |  | 31.71525 | 175.7205 | 3.492491e-08 |  | 31.71292 | 150.0534 | -3.768256e-07 |  | 31.71228 | 215.4517 | -3.094502e-07 |  | 31.71434 | 91.31229 | -1.65222e-07 |  | 63.21291 | 98.46393 | -2.902674e-07 |  | 31.72735 | 76.13603 | -7.148246e-08
30.79952 | 56.16346 | -6.884934e-07 |  | 30.79401 | 53.89491 | -1.055322e-06 |  | 30.81941 | 53.84232 | -9.807754e-07 |  | 31.2143 | 9.321142 | -4.411066e-07 |  | 31.39443 | 41.13358 | -5.866899e-07 |  | 31.19877 | 9.796 | -7.838881e-07 |  | 31.08472 | 22.11211 | -5.16696e-07 |  | 31.12448 | 817.9682 | -1.505354e-06 |  | 31.11835 | 860.9884 | -7.888207e-07 |  | 31.10775 | 598.1161 | -5.440179e-07 |  | 31.39578 | 221.7121 | -1.812903e-07 |  | 31.91856 | 23.42553 | -3.788444e-09 |  | 31.91488 | 175.6093 | -5.569459e-07 |  | 31.91157 | 149.9938 | -3.002227e-07 |  | 31.90755 | 215.4453 | -3.263314e-08 |  | 31.91296 | 91.25887 | -2.689525e-07 |  | 63.54213 | 98.43193 | -9.721747e-08 |  | 31.92224 | 76.10835 | -1.420026e-07
30.98709 | 56.03464 | -6.867442e-07 |  | 30.98455 | 53.71269 | -9.563692e-07 |  | 31.00563 | 53.64031 | -1.084825e-06 |  | 31.40394 | 9.241768 | -4.185333e-07 |  | 31.5895 | 41.00949 | -6.361474e-07 |  | 31.39154 | 9.639313 | -8.128457e-07 |  | 31.28372 | 22.00469 | -5.397643e-07 |  | 31.3159 | 817.8542 | -5.954298e-07 |  | 31.31013 | 860.9381 | -2.623004e-07 |  | 31.30445 | 597.9985 | -5.977555e-07 |  | 31.59141 | 221.6562 | -2.852368e-07 |  | 32.11643 | 23.41659 | -4.519176e-08 |  | 32.11522 | 175.6348 | 1.273784e-07 |  | 32.10963 | 150.0476 | 2.71858e-07 |  | 32.11113 | 215.4203 | -1.231482e-07 |  | 32.11176 | 91.23734 | -1.082916e-07 |  | 63.8662 | 98.41044 | -6.629947e-08 |  | 32.12145 | 76.13096 | 1.13498e-07
31.17962 | 55.90815 | -6.570178e-07 |  | 31.17775 | 53.5378 | -9.052162e-07 |  | 31.18787 | 53.44546 | -1.069102e-06 |  | 31.59935 | 9.166395 | -3.857164e-07 |  | 31.81519 | 40.88133 | -5.678482e-07 |  | 31.58955 | 9.4702 | -8.540534e-07 |  | 31.47024 | 21.88657 | -6.333165e-07 |  | 31.53649 | 817.6654 | -8.561525e-07 |  | 31.50384 | 860.7726 | -8.54189e-07 |  | 31.49333 | 597.8546 | -7.619077e-07 |  | 31.79031 | 221.559 | -4.891164e-07 |  | 32.314 | 23.41516 | -7.239205e-09 |  | 32.31679 | 175.5631 | -3.556843e-07 |  | 32.3097 | 150.0328 | -7.440331e-08 |  | 32.30943 | 215.3664 | -2.715996e-07 |  | 32.30882 | 91.23088 | -3.278687e-08 |  | 64.18546 | 98.36454 | -1.437949e-07 |  | 32.31787 | 76.11142 | -9.951116e-08
31.37994 | 55.78529 | -6.132896e-07 |  | 31.36667 | 53.37588 | -8.570833e-07 |  | 31.38019 | 53.28386 | -8.403183e-07 |  | 31.79714 | 9.091765 | -3.773205e-07 |  | 31.99708 | 40.74889 | -7.281779e-07 |  | 31.78292 | 9.295613 | -9.028846e-07 |  | 31.66364 | 21.76795 | -6.132992e-07 |  | 31.71952 | 817.6233 | -2.298347e-07 |  | 31.70099 | 860.7345 | -1.934168e-07 |  | 31.6882 | 597.7459 | -5.576318e-07 |  | 31.99396 | 221.6159 | 2.79745e-07 |  | 32.5113 | 23.4071 | -4.08522e-08 |  | 32.51598 | 175.5327 | -1.524674e-07 |  | 32.50722 | 149.9465 | -4.366346e-07 |  | 32.51121 | 215.3187 | -2.366728e-07 |  | 32.51 | 91.21037 | -1.019543e-07 |  | 64.51643 | 98.30816 | -1.703264e-07 |  | 32.51386 | 76.07858 | -1.675356e-07
31.57778 | 55.66914 | -5.871111e-07 |  | 31.55944 | 53.22557 | -7.796992e-07 |  | 31.57411 | 53.10875 | -9.029823e-07 |  | 31.98959 | 9.019043 | -3.778848e-07 |  | 32.18913 | 40.60414 | -7.536831e-07 |  | 31.97582 | 9.110848 | -9.577963e-07 |  | 31.84878 | 21.64359 | -6.717627e-07 |  | 31.91336 | 817.5489 | -3.836285e-07 |  | 31.89173 | 860.4125 | -1.687771e-06 |  | 31.88512 | 597.6144 | -6.681052e-07 |  | 32.18336 | 221.5624 | -2.826787e-07 |  | 32.71502 | 23.40652 | -2.833549e-09 |  | 32.7134 | 175.6063 | 3.727066e-07 |  | 32.70827 | 150.1499 | 1.01184e-06 |  | 32.70981 | 215.2866 | -1.614866e-07 |  | 32.7072 | 91.18739 | -1.165432e-07 |  | 64.83425 | 98.23323 | -2.357729e-07 |  | 32.71816 | 76.06354 | -7.361098e-08
31.76376 | 55.54163 | -6.856048e-07 |  | 31.74939 | 53.0784 | -7.747942e-07 |  | 31.76655 | 52.95927 | -7.767648e-07 |  | 32.18362 | 8.950125 | -3.551933e-07 |  | 32.38668 | 40.45399 | -7.600528e-07 |  | 32.16747 | 8.930255 | -9.423182e-07 |  | 32.04419 | 21.51921 | -6.36489e-07 |  | 32.10679 | 817.3466 | -1.046326e-06 |  | 32.09059 | 860.3536 | -2.963859e-07 |  | 32.07973 | 597.4469 | -8.607114e-07 |  | 32.37107 | 221.5263 | -1.924726e-07 |  | 32.91586 | 23.39892 | -3.785909e-08 |  | 32.91489 | 175.5495 | -2.820263e-07 |  | 32.90593 | 149.8474 | -1.530493e-06 |  | 32.90792 | 215.2268 | -3.016013e-07 |  | 32.904 | 91.18662 | -3.88845e-09 |  | 65.16283 | 98.23791 | 1.42327e-08 |  | 32.91695 | 76.06015 | -1.707898e-08
31.94859 | 55.42875 | -6.107213e-07 |  | 31.94842 | 52.9382 | -7.044286e-07 |  | 31.95678 | 52.81227 | -7.727543e-07 |  | 32.37891 | 8.885163 | -3.326414e-07 |  | 32.57994 | 40.30628 | -7.642985e-07 |  | 32.37059 | 8.747034 | -9.020181e-07 |  | 32.24257 | 21.38884 | -6.571934e-07 |  | 32.30273 | 816.9782 | -1.879978e-06 |  | 32.28518 | 860.2111 | -7.321773e-07 |  | 32.27081 | 597.3194 | -6.668393e-07 |  | 32.57404 | 221.5211 | -2.534365e-08 |  | 33.11436 | 23.39569 | -1.623116e-08 |  | 33.117 | 175.4755 | -3.663378e-07 |  | 33.10551 | 149.9607 | 5.675215e-07 |  | 33.10339 | 215.2082 | -9.51714e-08 |  | 33.10237 | 91.15284 | -1.702964e-07 |  | 65.484 | 98.20048 | -1.165391e-07 |  | 33.11542 | 76.05299 | -3.606379e-08
32.13782 | 55.30522 | -6.52836e-07 |  | 32.13851 | 52.79161 | -7.711495e-07 |  | 32.14911 | 52.64776 | -8.55381e-07 |  | 32.5846 | 8.824123 | -2.967543e-07 |  | 32.7709 | 40.15787 | -7.772016e-07 |  | 32.56214 | 8.566026 | -9.449628e-07 |  | 32.43344 | 21.26486 | -6.494918e-07 |  | 32.49471 | 817.1835 | 1.069671e-06 |  | 32.47405 | 860.0119 | -1.054683e-06 |  | 32.47063 | 597.2643 | -2.759576e-07 |  | 32.76621 | 221.5337 | 6.567924e-08 |  | 33.32496 | 23.39064 | -2.39895e-08 |  | 33.31348 | 175.4397 | -1.81806e-07 |  | 33.30199 | 149.8501 | -5.630896e-07 |  | 33.30135 | 215.1414 | -3.377393e-07 |  | 33.30394 | 91.13343 | -9.62834e-08 |  | 65.81363 | 98.17539 | -7.61072e-08 |  | 33.31582 | 76.00928 | -2.181079e-07
32.33039 | 55.2061 | -5.146829e-07 |  | 32.32903 | 52.63585 | -8.175813e-07 |  | 32.3367 | 52.48742 | -8.54668e-07 |  | 32.76974 | 8.768531 | -3.002722e-07 |  | 32.95919 | 40.00566 | -8.083524e-07 |  | 32.75528 | 8.392329 | -8.993499e-07 |  | 32.62099 | 21.14153 | -6.575987e-07 |  | 32.68858 | 816.9811 | -1.044339e-06 |  | 32.67483 | 859.9306 | -4.04998e-07 |  | 32.66253 | 597.0761 | -9.808724e-07 |  | 32.95825 | 221.5355 | 8.997065e-09 |  | 33.51531 | 23.38554 | -2.67915e-08 |  | 33.50661 | 175.4721 | 1.675721e-07 |  | 33.50484 | 149.8387 | -5.584403e-08 |  | 33.50214 | 215.1301 | -5.612878e-08 |  | 33.5014 | 91.11514 | -9.265552e-08 |  | 66.13792 | 98.11783 | -1.774947e-07 |  | 33.51432 | 76.01884 | 4.81813e-08
32.51956 | 55.08864 | -6.209569e-07 |  | 32.52863 | 52.48967 | -7.323735e-07 |  | 32.53721 | 52.38938 | -4.890143e-07 |  | 32.96737 | 8.716797 | -2.617711e-07 |  | 33.15264 | 39.85279 | -7.902442e-07 |  | 32.95461 | 8.227461 | -8.27119e-07 |  | 32.81231 | 21.01961 | -6.372836e-07 |  | 32.8914 | 816.8349 | -7.206617e-07 |  | 32.87008 | 859.8796 | -2.613449e-07 |  | 32.85728 | 597.0328 | -2.223025e-07 |  | 33.15305 | 221.4816 | -2.763266e-07 |  | 33.71149 | 23.38069 | -2.47378e-08 |  | 33.70872 | 175.4443 | -1.376092e-07 |  | 33.70295 | 149.8466 | 3.989659e-08 |  | 33.70012 | 215.0661 | -3.231905e-07 |  | 33.7074 | 91.10451 | -5.158951e-08 |  | 66.4596 | 98.04601 | -2.232685e-07 |  | 33.71445 | 75.99106 | -1.388424e-07
32.70788 | 54.99175 | -5.144821e-07 |  | 32.72348 | 52.36447 | -6.425598e-07 |  | 32.72825 | 52.24312 | -7.655637e-07 |  | 33.16143 | 8.66349 | -2.746948e-07 |  | 33.34547 | 39.71108 | -7.348636e-07 |  | 33.15075 | 8.071753 | -7.938662e-07 |  | 33.00665 | 20.90321 | -5.98936e-07 |  | 33.08969 | 816.6236 | -1.06531e-06 |  | 33.06437 | 859.6927 | -9.617883e-07 |  | 33.05237 | 596.9085 | -6.371506e-07 |  | 33.34656 | 221.4196 | -3.208047e-07 |  | 33.90745 | 23.37611 | -2.336951e-08 |  | 33.91664 | 175.3459 | -4.732371e-07 |  | 33.9035 | 150.0499 | 1.013413e-06 |  | 33.89769 | 214.9985 | -3.422813e-07 |  | 33.89956 | 91.06992 | -1.800172e-07 |  | 66.78624 | 98.04283 | -9.743828e-09 |  | 33.91189 | 75.97247 | -9.413182e-08
32.90701 | 54.88979 | -5.120235e-07 |  | 32.90781 | 52.26336 | -5.484523e-07 |  | 32.91793 | 52.11439 | -6.786968e-07 |  | 33.35246 | 8.620731 | -2.238347e-07 |  | 33.73419 | 39.42603 | -7.333117e-07 |  | 33.34458 | 7.92474 | -7.584477e-07 |  | 33.19706 | 20.79492 | -5.687286e-07 |  | 33.2745 | 816.7728 | 8.071308e-07 |  | 33.26353 | 859.8498 | 7.887387e-07 |  | 33.24813 | 596.8237 | -4.333055e-07 |  | 33.54166 | 221.3932 | -1.349549e-07 |  | 34.10524 | 23.37353 | -1.304861e-08 |  | 34.11796 | 175.3374 | -4.214162e-08 |  | 34.10486 | 149.6952 | -1.761578e-06 |  | 34.10328 | 214.9985 | 7.811248e-12 |  | 34.10455 | 91.05371 | -7.904621e-08 |  | 67.1115 | 97.97526 | -2.077357e-07 |  | 34.10886 | 75.96291 | -4.852752e-08
33.10243 | 54.78488 | -5.368499e-07 |  | 33.10742 | 52.15677 | -5.34024e-07 |  | 33.11432 | 51.97121 | -7.290373e-07 |  | 33.54608 | 8.578956 | -2.157571e-07 |  | 33.92181 | 39.30399 | -6.504404e-07 |  | 33.53519 | 7.788862 | -7.128734e-07 |  | 33.38568 | 20.68909 | -5.610444e-07 |  | 33.48911 | 816.1098 | -3.089426e-06 |  | 33.45558 | 859.7074 | -7.416573e-07 |  | 33.44404 | 596.5649 | -1.320957e-06 |  | 33.73621 | 221.3279 | -3.358626e-07 |  | 34.3062 | 23.3698 | -1.856546e-08 |  | 34.31494 | 175.3981 | 3.079438e-07 |  | 34.30527 | 149.9293 | 1.168384e-06 |  | 34.3061 | 214.9341 | -3.174664e-07 |  | 34.30203 | 91.0375 | -8.211444e-08 |  | 67.43389 | 97.95397 | -6.603055e-08 |  | 34.30887 | 75.95145 | -5.733759e-08
33.28395 | 54.69358 | -5.029613e-07 |  | 33.29655 | 52.03372 | -6.506043e-07 |  | 33.3035 | 51.87863 | -4.89383e-07 |  | 33.74428 | 8.541972 | -1.865984e-07 |  | 34.1208 | 39.19292 | -5.581921e-07 |  | 33.73229 | 7.665603 | -6.253498e-07 |  | 33.57786 | 20.59138 | -5.084865e-07 |  | 33.67741 | 816.2539 | 7.652486e-07 |  | 33.64654 | 859.6797 | -1.448796e-07 |  | 33.63838 | 596.6102 | 2.334516e-07 |  | 33.93749 | 221.2921 | -1.775796e-07 |  | 34.50906 | 23.36427 | -2.726008e-08 |  | 34.50965 | 175.3171 | -4.159251e-07 |  | 34.50102 | 150.0434 | 5.826152e-07 |  | 34.50621 | 214.8685 | -3.279069e-07 |  | 34.49996 | 91.00899 | -1.440117e-07 |  | 67.76273 | 97.90755 | -1.411669e-07 |  | 34.50995 | 75.93238 | -9.480843e-08
33.48712 | 54.60684 | -4.26972e-07 |  | 33.49473 | 51.92973 | -5.247437e-07 |  | 33.48763 | 51.75122 | -6.919236e-07 |  | 33.9405 | 8.509065 | -1.677042e-07 |  | 34.31032 | 39.0827 | -5.815506e-07 |  | 33.92874 | 7.553113 | -5.726143e-07 |  | 33.7719 | 20.49662 | -4.883404e-07 |  | 33.86418 | 816.3623 | 5.802656e-07 |  | 33.84128 | 859.5421 | -7.064025e-07 |  | 33.83429 | 596.505 | -5.371624e-07 |  | 34.12595 | 221.2319 | -3.195571e-07 |  | 34.70951 | 23.35779 | -3.231251e-08 |  | 34.71165 | 175.3163 | -3.764634e-09 |  | 34.69929 | 149.5882 | -2.295592e-06 |  | 34.70213 | 214.8369 | -1.613611e-07 |  | 34.70074 | 90.98651 | -1.119619e-07 |  | 68.09854 | 97.88819 | -5.763628e-08 |  | 34.70783 | 75.91196 | -1.031967e-07
33.67796 | 54.51362 | -4.88463e-07 |  | 33.68214 | 51.83813 | -4.887366e-07 |  | 33.68422 | 51.67774 | -3.73819e-07 |  | 34.13336 | 8.475347 | -1.748301e-07 |  | 34.51101 | 38.98303 | -4.966863e-07 |  | 34.13143 | 7.449612 | -5.106367e-07 |  | 33.96682 | 20.414 | -4.238548e-07 |  | 34.05102 | 815.9428 | -2.245107e-06 |  | 34.05104 | 859.424 | -5.630305e-07 |  | 34.02581 | 596.3844 | -6.298833e-07 |  | 34.31866 | 221.2479 | 8.309589e-08 |  | 34.90843 | 23.35557 | -1.115699e-08 |  | 34.90868 | 175.2763 | -2.033259e-07 |  | 34.89952 | 149.5496 | -1.927161e-07 |  | 34.89562 | 214.7988 | -1.967224e-07 |  | 34.8981 | 90.97287 | -6.914886e-08 |  | 68.41984 | 97.83718 | -1.587631e-07 |  | 34.90766 | 75.90039 | -5.789224e-08
33.86478 | 54.44708 | -3.56173e-07 |  | 33.86522 | 51.75389 | -4.60145e-07 |  | 33.87469 | 51.60653 | -3.738437e-07 |  | 34.32381 | 8.447888 | -1.441769e-07 |  | 34.70499 | 38.8953 | -4.522624e-07 |  | 34.32045 | 7.355914 | -4.957053e-07 |  | 34.15568 | 20.33206 | -4.338878e-07 |  | 34.25194 | 816.0655 | 6.103843e-07 |  | 34.23927 | 859.3905 | -1.78012e-07 |  | 34.22431 | 596.3688 | -7.816218e-08 |  | 34.50832 | 221.246 | -1.010012e-08 |  | 35.10605 | 23.3492 | -3.223444e-08 |  | 35.10832 | 175.1885 | -4.3945e-07 |  | 35.09673 | 149.6993 | 7.587136e-07 |  | 35.10252 | 214.7427 | -2.71215e-07 |  | 35.09848 | 90.94352 | -1.464325e-07 |  | 68.74033 | 97.7886 | -1.516003e-07 |  | 35.11354 | 75.88945 | -5.314051e-08
34.05587 | 54.35425 | -4.857465e-07 |  | 34.05863 | 51.64841 | -5.453792e-07 |  | 34.06799 | 51.50343 | -5.333717e-07 |  | 34.53491 | 8.419578 | -1.341121e-07 |  | 34.89803 | 38.81199 | -4.315289e-07 |  | 34.51437 | 7.273763 | -4.236339e-07 |  | 34.34395 | 20.25412 | -4.139401e-07 |  | 34.45663 | 815.6159 | -2.19652e-06 |  | 34.4311 | 859.0862 | -1.586604e-06 |  | 34.4173 | 596.0475 | -1.665029e-06 |  | 34.71254 | 221.1802 | -3.224206e-07 |  | 35.30644 | 23.34557 | -1.814117e-08 |  | 35.30684 | 175.2061 | 8.853834e-08 |  | 35.29795 | 149.6953 | -1.991807e-08 |  | 35.30281 | 214.7505 | 3.886081e-08 |  | 35.29904 | 90.91945 | -1.200322e-07 |  | 69.06501 | 97.75984 | -8.855959e-08 |  | 35.31615 | 75.84824 | -2.03413e-07
34.24511 | 54.29075 | -3.356083e-07 |  | 34.2514 | 51.55659 | -4.76321e-07 |  | 34.25977 | 51.40531 | -5.115892e-07 |  | 34.72372 | 8.395532 | -1.273532e-07 |  | 35.09786 | 38.73385 | -3.910498e-07 |  | 34.70836 | 7.198417 | -3.884012e-07 |  | 34.5399 | 20.184 | -3.578705e-07 |  | 34.65166 | 815.5134 | -5.254146e-07 |  | 34.62186 | 858.9144 | -9.005721e-07 |  | 34.61069 | 596.0111 | -1.880527e-07 |  | 34.90829 | 221.1798 | -1.809758e-09 |  | 35.51181 | 23.34176 | -1.85546e-08 |  | 35.50914 | 175.2329 | 1.325649e-07 |  | 35.49332 | 149.3538 | -1.747596e-06 |  | 35.49737 | 214.6785 | -3.697091e-07 |  | 35.50129 | 90.90763 | -5.842753e-08 |  | 69.38913 | 97.70496 | -1.693402e-07 |  | 35.5118 | 75.84559 | -1.353722e-08
34.44311 | 54.21509 | -3.820924e-07 |  | 34.44304 | 51.46724 | -4.661946e-07 |  | 34.44994 | 51.33509 | -3.692803e-07 |  | 34.91404 | 8.373368 | -1.164608e-07 |  | 35.29003 | 38.66815 | -3.419172e-07 |  | 34.91053 | 7.126576 | -3.553544e-07 |  | 34.72921 | 20.12243 | -3.252076e-07 |  | 34.84846 | 815.4216 | -4.665482e-07 |  | 34.81899 | 858.8368 | -3.934902e-07 |  | 34.8077 | 595.8627 | -7.536639e-07 |  | 35.10091 | 221.0562 | -6.418465e-07 |  | 35.70602 | 23.33495 | -3.503969e-08 |  | 35.7018 | 175.1289 | -5.398976e-07 |  | 35.69412 | 149.7491 | 1.968479e-06 |  | 35.69603 | 214.5808 | -4.919673e-07 |  | 35.7007 | 90.87679 | -1.546542e-07 |  | 69.71928 | 97.67931 | -7.76928e-08 |  | 35.70848 | 75.82909 | -8.387562e-08
34.63614 | 54.1475 | -3.501536e-07 |  | 34.63441 | 51.40775 | -3.108953e-07 |  | 34.63973 | 51.26326 | -3.784511e-07 |  | 35.10672 | 8.350985 | -1.161615e-07 |  | 35.49606 | 38.60043 | -3.286738e-07 |  | 35.10235 | 7.062509 | -3.33991e-07 |  | 34.93268 | 20.05849 | -3.142364e-07 |  | 35.03086 | 815.2685 | -8.391947e-07 |  | 35.00903 | 858.635 | -1.062114e-06 |  | 35.00901 | 595.767 | -4.754021e-07 |  | 35.29608 | 221.0497 | -3.313071e-08 |  | 35.90447 | 23.32983 | -2.582396e-08 |  | 35.90316 | 175.1924 | 3.155557e-07 |  | 35.89629 | 149.454 | -1.459608e-06 |  | 35.89588 | 214.5977 | 8.444388e-08 |  | 35.8997 | 90.85465 | -1.112607e-07 |  | 70.04805 | 97.63458 | -1.360473e-07 |  | 35.90672 | 75.81621 | -6.500358e-08
34.82687 | 54.07548 | -3.775952e-07 |  | 34.82762 | 51.31636 |  |  | 34.83994 | 51.19407 | -3.455855e-07 |  | 35.30462 | 8.33212 | -9.532485e-08 |  | 35.68917 | 38.53804 | -3.230868e-07 |  | 35.29293 | 7.004166 | -3.061369e-07 |  | 35.12285 | 20.01106 | -2.494556e-07 |  | 35.22804 | 814.9864 | -1.430812e-06 |  | 35.22302 | 858.5975 | -1.750945e-07 |  | 35.20135 | 595.5972 | -8.827001e-07 |  | 35.49797 | 220.9899 | -2.963995e-07 |  | 36.10351 | 23.32517 | -2.338372e-08 |  | 36.10168 | 175.1506 | -2.107686e-07 |  | 36.0948 | 149.665 | 1.062775e-06 |  | 36.09526 | 214.5405 | -2.86914e-07 |  | 36.09849 | 90.84283 | -5.946386e-08 |  | 70.36846 | 97.5908 | -1.366443e-07 |  | 36.108 | 75.77242 | -2.175422e-07
35.0191 | 54.01003 | -3.404853e-07 |  | 35.01353 | 51.2698 | -2.504455e-07 |  | 35.03478 | 51.13401 | -3.082422e-07 |  | 35.49981 | 8.311746 | -1.043853e-07 |  | 35.87833 | 38.48972 | -2.554167e-07 |  | 35.49563 | 6.950909 | -2.62738e-07 |  | 35.31509 | 19.95315 | -3.011864e-07 |  | 35.41842 | 815.1517 | 8.683748e-07 |  | 35.40903 | 858.4991 | -5.293096e-07 |  | 35.40511 | 595.4456 | -7.437358e-07 |  | 35.69115 | 220.9482 | -2.158617e-07 |  | 36.30226 | 23.32497 | -9.903358e-10 |  | 36.30231 | 175.0972 | -2.66251e-07 |  | 36.29498 | 149.5244 | -7.020941e-07 |  | 36.29754 | 214.5013 | -1.938334e-07 |  | 36.29702 | 90.83323 | -4.835743e-08 |  | 70.69101 | 97.54861 | -1.307792e-07 |  | 36.30564 | 75.76661 | -2.939723e-08
35.20783 | 53.94336 | -3.532429e-07 |  | 35.21003 | 51.18807 |  |  | 35.22198 | 51.05983 | -3.962914e-07 |  | 35.69416 | 8.293372 | -9.454197e-08 |  | 36.07233 | 38.43517 | -2.812202e-07 |  | 35.69256 | 6.902264 | -2.470187e-07 |  | 35.50174 | 19.90644 | -2.502823e-07 |  | 35.61572 | 814.8466 | -1.546177e-06 |  | 35.60044 | 858.2866 | -1.109694e-06 |  | 35.59548 | 595.2587 | -9.821675e-07 |  | 35.87886 | 220.9271 | -1.122782e-07 |  | 36.5035 | 23.31919 | -2.87584e-08 |  | 36.50446 | 175.063 | -1.689534e-07 |  | 36.49358 | 149.6658 | 7.119788e-07 |  | 36.49512 | 214.4256 | -3.828941e-07 |  | 36.49773 | 90.80823 | -1.245431e-07 |  | 71.01617 | 97.55311 | 1.382143e-08 |  | 36.50286 | 75.7449 | -1.101076e-07
35.40073 | 53.88822 | -2.858477e-07 |  | 35.39779 | 51.13549 | -2.800491e-07 |  | 35.41635 | 50.97027 | -4.607799e-07 |  | 35.8849 | 8.277169 | -8.494237e-08 |  | 36.28766 | 38.3986 | -1.698201e-07 |  | 35.88013 | 6.855787 | -2.477816e-07 |  | 35.69837 | 19.8587 | -2.427817e-07 |  | 35.80922 | 814.6262 | -1.139225e-06 |  | 35.79452 | 858.2764 | -5.304047e-08 |  | 35.78383 | 595.1503 | -5.75317e-07 |  | 36.07499 | 220.9816 | 2.780479e-07 |  | 36.70934 | 23.31604 | -1.530844e-08 |  | 36.70293 | 175.0424 | -1.037031e-07 |  | 36.69261 | 149.5966 | -3.477592e-07 |  | 36.69784 | 214.3939 | -1.564914e-07 |  | 36.69563 | 90.78976 | -9.33414e-08 |  | 71.33485 | 97.4658 | -2.739642e-07 |  | 36.70403 | 75.74791 | 1.499433e-08
35.59184 | 53.82596 | -3.257673e-07 |  | 35.59571 | 51.06598 | -3.511852e-07 |  | 35.60505 | 50.95147 | -9.962057e-08 |  | 36.0854 | 8.260886 | -8.12168e-08 |  | 36.49011 | 38.35062 | -2.369773e-07 |  | 36.07663 | 6.811953 | -2.230681e-07 |  | 35.89036 | 19.81807 | -2.116305e-07 |  | 36.00547 | 814.5922 | -1.729778e-07 |  | 35.98865 | 858.0648 | -1.089944e-06 |  | 35.97929 | 595.1323 | -9.195661e-08 |  | 36.27007 | 220.8699 | -5.727212e-07 |  | 36.90701 | 23.31109 | -2.504173e-08 |  | 36.90252 | 175.0508 | 4.193425e-08 |  | 36.9014 | 149.3074 | -1.385097e-06 |  | 36.90145 | 214.3644 | -1.449776e-07 |  | 36.89287 | 90.76547 | -1.231777e-07 |  | 71.66266 | 97.46011 | -1.734993e-08 |  | 36.90218 | 75.69415 | -2.712961e-07
35.78566 | 53.77235 | -2.766285e-07 |  | 35.78907 | 51.01477 | -2.648659e-07 |  | 35.79911 | 50.87146 | -4.123062e-07 |  | 36.27942 | 8.247233 | -7.036852e-08 |  | 36.67513 | 38.30541 | -2.443553e-07 |  | 36.27085 | 6.773611 | -1.97411e-07 |  | 36.07666 | 19.7804 | -2.022219e-07 |  | 36.20182 | 814.5205 | -3.65287e-07 |  | 36.17875 | 857.9978 | -3.522531e-07 |  | 36.17315 | 594.971 | -8.320313e-07 |  | 36.46515 | 220.8222 | -2.447376e-07 |  | 37.10771 | 23.30445 | -3.305429e-08 |  | 37.10233 | 175.0138 | -1.854091e-07 |  | 37.09578 | 149.32 | 6.475248e-08 |  | 37.10106 | 214.3222 | -2.11171e-07 |  | 37.09072 | 90.74835 | -8.648756e-08 |  | 71.99991 | 97.39571 | -1.909582e-07 |  | 37.09916 | 75.71485 | 1.050536e-07
35.97931 | 53.72314 | -2.541221e-07 |  | 35.98125 | 50.95154 | -3.289874e-07 |  | 35.99319 | 50.81615 | -2.849661e-07 |  | 36.47113 | 8.233005 | -7.421427e-08 |  | 36.86586 | 38.27303 | -1.698001e-07 |  | 36.46061 | 6.738017 | -1.875789e-07 |  | 36.2704 | 19.74656 | -1.746624e-07 |  | 36.39948 | 814.5882 | 3.426757e-07 |  | 36.37486 | 857.8277 | -8.673365e-07 |  | 36.36787 | 594.8596 | -5.72118e-07 |  | 36.66138 | 220.8353 | 6.6964e-08 |  | 37.31194 | 23.3026 | -9.077728e-09 |  | 37.29933 | 175.0177 | 2.014648e-08 |  | 37.3026 | 149.6523 | 1.606496e-06 |  | 37.29678 | 214.2907 | -1.612935e-07 |  | 37.29796 | 90.72044 | -1.346747e-07 |  | 72.32319 | 97.35614 | -1.224157e-07 |  | 37.30246 | 75.67447 | -1.985875e-07
36.17858 | 53.67231 | -2.550939e-07 |  | 36.1768 | 50.91373 | -1.933409e-07 |  | 36.18715 | 50.77928 | -1.900905e-07 |  | 36.67003 | 8.221061 | -6.005132e-08 |  | 37.05679 | 38.24215 | -1.616905e-07 |  | 36.66152 | 6.704148 | -1.685762e-07 |  | 36.47102 | 19.71 | -1.822215e-07 |  | 36.58932 | 814.3318 | -1.350957e-06 |  | 36.57619 | 857.6893 | -6.872991e-07 |  | 36.56045 | 594.6978 | -8.403251e-07 |  | 36.86244 | 220.8221 | -6.542672e-08 |  | 37.51126 | 23.29778 | -2.418453e-08 |  | 37.50038 | 174.9014 | -5.787288e-07 |  | 37.49286 | 149.3557 | -1.55893e-06 |  | 37.49397 | 214.2195 | -3.609739e-07 |  | 37.49225 | 90.71463 | -2.991543e-08 |  | 72.64977 | 97.32291 | -1.017287e-07 |  | 37.50446 | 75.66397 | -5.200034e-08
36.36877 | 53.61821 | -2.844206e-07 |  | 36.37383 | 50.866 | -2.422453e-07 |  | 36.38632 | 50.74591 | -1.675272e-07 |  | 36.87061 | 8.209198 | -5.91439e-08 |  | 37.24619 | 38.20517 | -1.952863e-07 |  | 36.857 | 6.672259 | -1.631313e-07 |  | 36.66045 | 19.68322 | -1.413718e-07 |  | 36.78317 | 814.3902 | 3.014047e-07 |  | 36.77213 | 857.7221 | 1.672857e-07 |  | 36.75948 | 594.5142 | -9.224683e-07 |  | 37.05959 | 220.7168 | -5.342049e-07 |  | 37.70369 | 23.29402 | -1.954262e-08 |  | 37.69763 | 174.9588 | 2.911103e-07 |  | 37.69059 | 149.2638 | -4.643858e-07 |  | 37.69016 | 214.2107 | -4.46295e-08 |  | 37.69434 | 90.67862 | -1.781688e-07 |  | 72.96948 | 97.28109 | -1.308179e-07 |  | 37.70392 | 75.6427 | -1.066246e-07
36.55777 | 53.57675 | -2.193823e-07 |  | 36.57098 | 50.80931 | -2.875662e-07 |  | 36.57581 | 50.69231 | -2.828776e-07 |  | 37.06671 | 8.196963 | -6.239089e-08 |  | 37.43684 | 38.17962 | -1.339944e-07 |  | 37.04968 | 6.642073 | -1.566661e-07 |  | 36.85696 | 19.64693 | -1.846576e-07 |  | 36.98281 | 814.1008 | -1.449888e-06 |  | 36.96925 | 857.5259 | -9.955556e-07 |  | 36.95422 | 594.5128 | -7.337602e-09 |  | 37.25103 | 220.7435 | 1.395092e-07 |  | 37.89842 | 23.28988 | -2.123255e-08 |  | 37.89696 | 174.8743 | -4.240457e-07 |  | 37.88763 | 149.4359 | 8.731763e-07 |  | 37.88773 | 214.1468 | -3.23564e-07 |  | 37.89286 | 90.67326 | -2.702737e-08 |  | 73.29213 | 97.24218 | -1.205808e-07 |  | 37.90151 | 75.60875 | -1.718287e-07
36.74723 | 53.52238 | -2.869849e-07 |  | 36.76181 | 50.76544 | -2.29889e-07 |  | 36.76552 | 50.64711 | -2.382527e-07 |  | 37.25943 | 8.185542 | -5.925975e-08 |  | 37.63677 | 38.14665 | -1.649325e-07 |  | 37.24313 | 6.615297 | -1.384155e-07 |  | 37.05769 | 19.62144 | -1.270189e-07 |  | 37.17506 | 813.7022 | -2.072977e-06 |  | 37.16281 | 857.2799 | -1.270683e-06 |  | 37.15056 | 594.376 | -6.963542e-07 |  | 37.44228 | 220.6715 | -3.766922e-07 |  | 38.09536 | 23.28322 | -3.383487e-08 |  | 38.10084 | 174.9284 | 2.656582e-07 |  | 38.08625 | 149.1025 | -1.678806e-06 |  | 38.08546 | 214.1173 | -1.491495e-07 |  | 38.09372 | 90.65725 | -7.970286e-08 |  | 73.61369 | 97.20263 | -1.230185e-07 |  | 38.10292 | 75.60271 | -2.998608e-08
36.94063 | 53.4849 | -1.937883e-07 |  | 36.94962 | 50.71126 | -2.884998e-07 |  | 36.94543 | 50.60367 | -2.414608e-07 |  | 37.45422 | 8.175052 | -5.385599e-08 |  | 37.83186 | 38.12117 | -1.305671e-07 |  | 37.44644 | 6.587657 | -1.359501e-07 |  | 37.2405 | 19.59256 | -1.579497e-07 |  | 37.36496 | 813.877 | 9.200928e-07 |  | 37.35518 | 857.1942 | -4.456444e-07 |  | 37.34158 | 594.1466 | -1.200936e-06 |  | 37.63948 | 220.6385 | -1.67114e-07 |  | 38.2935 | 23.27639 | -3.444127e-08 |  | 38.30218 | 174.8324 | -4.7693e-07 |  | 38.28757 | 149.5778 | 2.361267e-06 |  | 38.28985 | 214.0599 | -2.81078e-07 |  | 38.29292 | 90.62795 | -1.470714e-07 |  | 73.93391 | 97.1684 | -1.06902e-07 |  | 38.30236 | 75.57954 | -1.161852e-07
37.12769 | 53.43713 | -2.553436e-07 |  | 37.14096 | 50.69874 | -6.543702e-08 |  | 37.14738 | 50.55682 | -2.32005e-07 |  | 37.64823 | 8.164321 | -5.530938e-08 |  | 38.02492 | 38.09317 | -1.450551e-07 |  | 37.66025 | 6.561892 | -1.205048e-07 |  | 37.43293 | 19.56643 | -1.358247e-07 |  | 37.56157 | 813.5297 | -1.766079e-06 |  | 37.54971 | 857.1054 | -4.566147e-07 |  | 37.52815 | 594.1434 | -1.735564e-08 |  | 37.82413 | 220.6118 | -1.447687e-07 |  | 38.49524 | 23.2749 | -7.423848e-09 |  | 38.50282 | 174.8535 | 1.050833e-07 |  | 38.4907 | 149.1026 | -2.339513e-06 |  | 38.49167 | 214.0251 | -1.722708e-07 |  | 38.491 | 90.6034 | -1.239819e-07 |  | 74.25605 | 97.09923 | -2.147067e-07 |  | 38.50159 | 75.58924 | 4.86816e-08
37.32317 | 53.40261 | -1.766048e-07 |  | 37.32899 | 50.62094 |  |  | 37.33691 | 50.53768 | -1.009758e-07 |  | 37.83998 | 8.154535 | -5.103423e-08 |  | 38.2229 | 38.07373 | -9.818542e-08 |  | 37.84033 | 6.53952 | -1.24236e-07 |  | 37.61856 | 19.54459 | -1.17653e-07 |  | 37.76319 | 813.5757 | 2.283105e-07 |  | 37.73878 | 857.1126 | 3.849846e-08 |  | 37.73122 | 593.9925 | -7.432725e-07 |  | 38.02879 | 220.5974 | -7.026998e-08 |  | 38.6962 | 23.27067 | -2.104806e-08 |  | 38.70035 | 174.8049 | -2.462082e-07 |  | 38.69005 | 149.1667 | 3.21411e-07 |  | 38.69045 | 213.9586 | -3.343492e-07 |  | 38.68968 | 90.58176 | -1.089006e-07 |  | 74.57452 | 97.07197 | -8.560089e-08 |  | 38.70128 | 75.5573 | -1.599342e-07
37.5193 | 53.36032 | -2.156212e-07 |  | 37.51626 | 50.57884 | -2.247706e-07 |  | 37.53004 | 50.48615 | -2.668302e-07 |  | 38.03463 | 8.144266 | -5.275854e-08 |  | 38.41891 | 38.04918 | -1.25243e-07 |  | 38.03498 | 6.518243 | -1.093078e-07 |  | 37.80971 | 19.51916 | -1.33045e-07 |  | 37.9592 | 813.4195 | -7.971892e-07 |  | 37.93602 | 856.9375 | -8.880831e-07 |  | 37.93988 | 593.8658 | -6.071313e-07 |  | 38.22644 | 220.572 | -1.287045e-07 |  | 38.90661 | 23.26687 | -1.802864e-08 |  | 38.89913 | 174.8097 | 2.439959e-08 |  | 38.88854 | 149.1793 | 6.360277e-08 |  | 38.88853 | 213.9489 | -4.912163e-08 |  | 38.88689 | 90.57327 | -4.306925e-08 |  | 74.90785 | 97.03575 | -1.086468e-07 |  | 38.90036 | 75.54028 | -8.550333e-08
37.71187 | 53.31424 | -2.393119e-07 |  | 37.71354 | 50.5574 | -1.087066e-07 |  | 37.72878 | 50.44714 | -1.962468e-07 |  | 38.23286 | 8.135202 | -4.572278e-08 |  | 38.61347 | 38.03007 | -9.822091e-08 |  | 38.2305 | 6.495012 | -1.188167e-07 |  | 38.00443 | 19.49429 | -1.276911e-07 |  | 38.15434 | 813.3803 | -2.01044e-07 |  | 38.13663 | 856.831 | -5.306162e-07 |  | 38.12886 | 593.7133 | -8.070236e-07 |  | 38.42454 | 220.498 | -3.73709e-07 |  | 39.10262 | 23.26411 | -1.410864e-08 |  | 39.09578 | 174.8463 | 1.859083e-07 |  | 39.08731 | 149.1495 | -1.501409e-07 |  | 39.08968 | 213.8639 | -4.223807e-07 |  | 39.08691 | 90.54968 | -1.179345e-07 |  | 75.23084 | 96.99199 | -1.354773e-07 |  | 39.09925 | 75.52294 | -8.718389e-08
37.90073 | 53.2798 | -1.823475e-07 |  | 37.91431 | 50.51794 | -1.965013e-07 |  | 37.92494 | 50.3948 | -2.66825e-07 |  | 38.42772 | 8.127516 | -3.944551e-08 |  | 38.80704 | 38.00711 | -1.18613e-07 |  | 38.42637 | 6.476669 | -9.364895e-08 |  | 38.19596 | 19.47841 | -8.289598e-08 |  | 38.35505 | 813.2308 | -7.443856e-07 |  | 38.32857 | 856.6832 | -7.702826e-07 |  | 38.32165 | 593.6336 | -4.130247e-07 |  | 38.62732 | 220.4421 | -2.752939e-07 |  | 39.29846 | 23.25953 | -2.3401e-08 |  | 39.29476 | 174.7585 | -4.412252e-07 |  | 39.29022 | 149.3534 | 1.004739e-06 |  | 39.29131 | 213.8279 | -1.788694e-07 |  | 39.28346 | 90.52472 | -1.269693e-07 |  | 75.54976 | 96.95731 | -1.087526e-07 |  | 39.29742 | 75.5028 | -1.016048e-07
38.0925 | 53.2388 | -2.138028e-07 |  | 38.10454 | 50.48876 | -1.534261e-07 |  | 38.11243 | 50.39482 | 1.035676e-10 |  | 38.62346 | 8.118538 | -4.586663e-08 |  | 39.00614 | 37.99009 | -8.550713e-08 |  | 38.61115 | 6.458246 | -9.970473e-08 |  | 38.3898 | 19.4588 | -1.011716e-07 |  | 38.55035 | 813.061 | -8.696887e-07 |  | 38.52661 | 856.4981 | -9.345638e-07 |  | 38.51321 | 593.4951 | -7.23368e-07 |  | 38.82378 | 220.4274 | -7.497276e-08 |  | 39.49862 | 23.25519 | -2.164038e-08 |  | 39.49316 | 174.6888 | -3.513742e-07 |  | 39.49648 | 149.1089 | -1.185091e-06 |  | 39.48803 | 213.7924 | -1.805734e-07 |  | 39.48254 | 90.50765 | -8.576124e-08 |  | 75.88472 | 96.95101 | -1.880843e-08 |  | 39.50159 | 75.47054 | -1.580413e-07
38.2823 | 53.20389 | -1.839126e-07 |  | 38.30301 | 50.4574 | -1.580082e-07 |  | 38.3009 | 50.33276 | -3.292886e-07 |  | 38.821 | 8.11264 | -2.985947e-08 |  | 39.20002 | 37.9723 | -9.173691e-08 |  | 38.81681 | 6.43986 | -8.939279e-08 |  | 38.5816 | 19.44174 | -8.896401e-08 |  | 38.74665 | 812.947 | -5.805984e-07 |  | 38.72388 | 856.3902 | -5.4698e-07 |  | 38.71338 | 593.3343 | -8.033669e-07 |  | 39.00952 | 220.3947 | -1.759446e-07 |  | 39.69873 | 23.25248 | -1.356759e-08 |  | 39.69944 | 174.7034 | 7.071525e-08 |  | 39.68972 | 148.985 | -6.412179e-07 |  | 39.68658 | 213.7488 | -2.192026e-07 |  | 39.68322 | 90.48667 | -1.045448e-07 |  | 76.2098 | 96.91049 | -1.246591e-07 |  | 39.70172 | 75.45908 | -5.722926e-08
38.47845 | 53.17848 | -1.295547e-07 |  | 38.49797 | 50.39791 | -3.051076e-07 |  | 38.49242 | 50.30657 | -1.367497e-07 |  | 39.0149 | 8.104409 | -4.244571e-08 |  | 39.39539 | 37.95671 | -7.982485e-08 |  | 39.00898 | 6.421926 | -9.332752e-08 |  | 38.7688 | 19.42258 | -1.023488e-07 |  | 38.94262 | 812.7861 | -8.213104e-07 |  | 38.92374 | 856.3031 | -4.355792e-07 |  | 38.90968 | 593.2494 | -4.325012e-07 |  | 39.20643 | 220.4426 | 2.429703e-07 |  | 39.89625 | 23.24876 | -1.884915e-08 |  | 39.89825 | 174.6546 | -2.450867e-07 |  | 39.8848 | 149.0237 | 1.983949e-07 |  | 39.89438 | 213.7013 | -2.286658e-07 |  | 39.89423 | 90.47301 | -6.469982e-08 |  | 76.55507 | 96.84761 | -1.820996e-07 |  | 39.90256 | 75.44607 | -6.478509e-08
38.67211 | 53.13731 | -2.12567e-07 |  | 38.69588 | 50.38591 | -6.066781e-08 |  | 38.68645 | 50.31411 | 3.883953e-08 |  | 39.20944 | 8.097862 | -3.365145e-08 |  | 39.59312 | 37.94114 | -7.872545e-08 |  | 39.20023 | 6.405488 | -8.595207e-08 |  | 38.96368 | 19.41097 | -5.956256e-08 |  | 39.13691 | 812.5244 | -1.346919e-06 |  | 39.11812 | 856.1464 | -8.066546e-07 |  | 39.1073 | 593.0803 | -8.554695e-07 |  | 39.39709 | 220.3953 | -2.478478e-07 |  | 40.09492 | 23.24311 | -2.841438e-08 |  | 40.09761 | 174.6824 | 1.391928e-07 |  | 40.08471 | 148.9591 | -3.230829e-07 |  | 40.08838 | 213.6502 | -2.634369e-07 |  | 40.09034 | 90.45724 | -8.042949e-08 |  | 76.89035 | 96.80011 | -1.41668e-07 |  | 40.10068 | 75.43286 | -6.670294e-08
38.86254 | 53.10533 | -1.679773e-07 |  | 38.88217 | 50.3644 | -1.154393e-07 |  | 38.88119 | 50.27725 | -1.892644e-07 |  | 39.40051 | 8.091535 | -3.311596e-08 |  | 39.79165 | 37.92191 | -9.686587e-08 |  | 39.40737 | 6.390018 | -7.468099e-08 |  | 39.16842 | 19.3931 | -8.729791e-08 |  | 39.33671 | 812.5559 | 1.575983e-07 |  | 39.31672 | 856.139 | -3.717263e-08 |  | 39.30139 | 592.9745 | -5.45146e-07 |  | 39.5928 | 220.3098 | -4.370383e-07 |  | 40.29397 | 23.23718 | -2.981822e-08 |  | 40.29724 | 174.695 | 6.306495e-08 |  | 40.28578 | 148.9687 | 4.769303e-08 |  | 40.28604 | 213.5881 | -3.143774e-07 |  | 40.28854 | 90.43592 | -1.0757e-07 |  | 77.20756 | 96.76133 | -1.222776e-07 |  | 40.30755 | 75.4275 | -2.586752e-08
39.05189 | 53.08251 | -1.20483e-07 |  | 39.0723 | 50.33351 | -1.624777e-07 |  | 39.06807 | 50.22324 | -2.889981e-07 |  | 39.60314 | 8.085224 | -3.114583e-08 |  | 39.99223 | 37.90088 | -1.048363e-07 |  | 39.60995 | 6.373675 | -8.067376e-08 |  | 39.3585 | 19.38103 | -6.35164e-08 |  | 39.52812 | 812.0172 | -2.814334e-06 |  | 39.50733 | 856.0076 | -6.891296e-07 |  | 39.49882 | 592.8806 | -4.757285e-07 |  | 39.78708 | 220.2145 | -4.903791e-07 |  | 40.49112 | 23.23183 | -2.713874e-08 |  | 40.49716 | 174.6326 | -3.118983e-07 |  | 40.48797 | 148.9848 | 7.936412e-08 |  | 40.4863 | 213.5656 | -1.122637e-07 |  | 40.48637 | 90.4153 | -1.042578e-07 |  | 77.52648 | 96.70279 | -1.835446e-07 |  | 40.50527 | 75.3919 | -1.800923e-07
39.25805 | 53.05424 | -1.371563e-07 |  | 39.25995 | 50.30473 | -1.533585e-07 |  | 39.2598 | 50.20584 | -9.079566e-08 |  | 39.79914 | 8.078309 | -3.527979e-08 |  | 40.18056 | 37.89147 | -4.99668e-08 |  | 39.79624 | 6.360159 | -7.255634e-08 |  | 39.55487 | 19.36738 | -6.948078e-08 |  | 39.72564 | 812.3491 | 1.680468e-06 |  | 39.70173 | 855.893 | -5.894841e-07 |  | 39.6901 | 592.6983 | -9.530737e-07 |  | 39.97853 | 220.2947 | 4.189538e-07 |  | 40.68949 | 23.23078 | -5.288023e-09 |  | 40.6955 | 174.5259 | -5.379867e-07 |  | 40.68576 | 148.9418 | -2.174128e-07 |  | 40.68632 | 213.5221 | -2.172029e-07 |  | 40.68339 | 90.40059 | -7.466507e-08 |  | 77.84058 | 96.67422 | -9.095948e-08 |  | 40.70542 | 75.38677 | -2.558771e-08
39.45034 | 53.01817 | -1.875411e-07 |  | 39.4512 | 50.25971 | -2.354244e-07 |  | 39.4556 | 50.19557 | -5.240551e-08 |  | 39.99183 | 8.072736 | -2.892416e-08 |  | 40.37395 | 37.87764 | -7.150278e-08 |  | 39.98898 | 6.345945 | -7.374833e-08 |  | 39.73969 | 19.354 | -7.240263e-08 |  | 39.92343 | 812.1657 | -9.270961e-07 |  | 39.89178 | 855.7031 | -9.993322e-07 |  | 39.88999 | 592.6249 | -3.672135e-07 |  | 40.17563 | 220.2229 | -3.6457e-07 |  | 40.89283 | 23.22715 | -1.781599e-08 |  | 40.89266 | 174.5703 | 2.253325e-07 |  | 40.88658 | 148.9193 | -1.121181e-07 |  | 40.88553 | 213.465 | -2.866474e-07 |  | 40.88122 | 90.37436 | -1.325449e-07 |  | 78.17037 | 96.65971 | -4.39921e-08 |  | 40.89947 | 75.35826 | -1.469278e-07
39.63692 | 52.99759 | -1.102937e-07 |  | 39.64883 | 50.26154 | 9.272796e-09 |  | 39.64544 | 50.1595 | -1.900266e-07 |  | 40.19548 | 8.066891 | -2.870156e-08 |  | 40.56782 | 37.86578 | -6.121031e-08 |  | 40.1873 | 6.333571 | -6.239187e-08 |  | 39.9325 | 19.33628 | -9.191533e-08 |  | 40.11119 | 811.8429 | -1.719113e-06 |  | 40.09139 | 855.6184 | -4.244223e-07 |  | 40.07777 | 592.4251 | -1.063695e-06 |  | 40.37072 | 220.2161 | -3.468221e-08 |  | 41.09573 | 23.22203 | -2.526167e-08 |  | 41.09174 | 174.5548 | -7.832524e-08 |  | 41.08577 | 149.298 | 1.901248e-06 |  | 41.07873 | 213.4266 | -1.989279e-07 |  | 41.08139 | 90.34241 | -1.596134e-07 |  | 78.4918 | 96.58276 | -2.39391e-07 |  | 41.09552 | 75.34357 | -7.494447e-08
39.82537 | 52.96476 | -1.742118e-07 |  | 39.84291 | 50.22092 | -2.09324e-07 |  | 39.84229 | 50.12781 | -1.610009e-07 |  | 40.3874 | 8.0617 | -2.704494e-08 |  | 40.77058 | 37.84686 | -9.32975e-08 |  | 40.36588 | 6.318788 | -8.277976e-08 |  | 40.12453 | 19.32499 | -5.879817e-08 |  | 40.30412 | 811.8717 | 1.490863e-07 |  | 40.30427 | 855.3706 | -1.163786e-06 |  | 40.27856 | 592.3619 | -3.15143e-07 |  | 40.57999 | 220.1456 | -3.369523e-07 |  | 41.29505 | 23.21554 | -3.254919e-08 |  | 41.29476 | 174.5734 | 9.169141e-08 |  | 41.28366 | 148.9433 | -1.792377e-06 |  | 41.28342 | 213.3761 | -2.465462e-07 |  | 41.283 | 90.33521 | -3.573937e-08 |  | 78.81224 | 96.54472 | -1.187094e-07 |  | 41.2943 | 75.30406 | -1.987883e-07
40.01838 | 52.94629 | -9.572446e-08 |  | 40.02468 | 50.19318 | -1.525813e-07 |  | 40.0356 | 50.10574 | -1.141559e-07 |  | 40.58062 | 8.056223 | -2.834787e-08 |  | 40.96288 | 37.84003 | -3.552212e-08 |  | 40.56933 | 6.307102 | -5.744116e-08 |  | 40.31734 | 19.30978 | -7.88958e-08 |  | 40.50507 | 811.9468 | 3.736301e-07 |  | 40.48947 | 855.3992 | 1.544491e-07 |  | 40.48608 | 592.279 | -3.991697e-07 |  | 40.76766 | 220.127 | -9.905754e-08 |  | 41.49361 | 23.21314 | -1.208507e-08 |  | 41.49253 | 174.4884 | -4.296199e-07 |  | 41.48185 | 148.8744 | -3.476266e-07 |  | 41.4841 | 213.3477 | -1.416016e-07 |  | 41.49197 | 90.32138 | -6.619834e-08 |  | 79.14264 | 96.5057 | -1.181022e-07 |  | 41.49281 | 75.29471 | -4.708469e-08
40.21082 | 52.9187 | -1.433485e-07 |  | 40.2236 | 50.1762 | -8.535174e-08 |  | 40.22463 | 50.08079 | -1.319643e-07 |  | 40.77104 | 8.051013 | -2.736126e-08 |  | 41.16531 | 37.82397 | -7.932611e-08 |  | 40.76799 | 6.293374 | -6.91048e-08 |  | 40.50413 | 19.30148 | -4.442531e-08 |  | 40.69372 | 811.6373 | -1.640244e-06 |  | 40.68163 | 855.2422 | -8.173221e-07 |  | 40.68269 | 592.1213 | -8.020651e-07 |  | 40.96333 | 220.12 | -3.595799e-08 |  | 41.69583 | 23.21053 | -1.293421e-08 |  | 41.69111 | 174.528 | 1.994394e-07 |  | 41.68545 | 148.8837 | 4.580657e-08 |  | 41.68262 | 213.3215 | -1.319298e-07 |  | 41.68987 | 90.31184 | -4.818831e-08 |  | 79.47427 | 96.48719 | -5.583353e-08 |  | 41.69208 | 75.28222 | -6.267342e-08
40.40408 | 52.89101 | -1.432784e-07 |  | 40.41078 | 50.14523 | -1.654575e-07 |  | 40.4183 | 50.06994 | -5.605146e-08 |  | 40.96627 | 8.048038 | -1.523767e-08 |  | 41.3537 | 37.8207 | -1.733886e-08 |  | 40.96067 | 6.28242 | -5.684637e-08 |  | 40.69717 | 19.29368 | -4.038241e-08 |  | 40.89241 | 811.4377 | -1.004595e-06 |  | 40.88173 | 855.0866 | -7.77745e-07 |  | 40.868 | 591.9981 | -6.651312e-07 |  | 41.16217 | 220.0602 | -3.007391e-07 |  | 41.89421 | 23.20672 | -1.916538e-08 |  | 41.8966 | 174.4485 | -3.867951e-07 |  | 41.88398 | 149.0649 | 9.127925e-07 |  | 41.88069 | 213.2507 | -3.578254e-07 |  | 41.88774 | 90.27535 | -1.843976e-07 |  | 79.80202 | 96.42363 | -1.939196e-07 |  | 41.89353 | 75.27373 | -4.216736e-08
40.59739 | 52.86857 | -1.160786e-07 |  | 40.60329 | 50.12498 | -1.052286e-07 |  | 40.60371 | 50.04166 | -1.525266e-07 |  | 41.16407 | 8.042108 | -2.997916e-08 |  | 41.55061 | 37.8028 | -9.090543e-08 |  | 41.15448 | 6.269058 | -6.89463e-08 |  | 40.88929 | 19.2799 | -7.175924e-08 |  | 41.08679 | 811.3708 | -3.443064e-07 |  | 41.07054 | 855.1932 | 5.650198e-07 |  | 41.05801 | 591.8427 | -8.175614e-07 |  | 41.3555 | 220.0223 | -1.957167e-07 |  | 42.09194 | 23.19914 | -3.836412e-08 |  | 42.09546 | 174.4197 | -1.449682e-07 |  | 42.08121 | 148.841 | -1.135399e-06 |  | 42.08697 | 213.1929 | -2.797467e-07 |  | 42.08966 | 90.26305 | -6.093633e-08 |  | 80.12697 | 96.40249 | -6.505107e-08 |  | 42.09742 | 75.25778 | -7.821586e-08
40.79118 | 52.83964 | -1.493245e-07 |  | 40.79306 | 50.099 | -1.368913e-07 |  | 40.80139 | 50.02317 | -9.350148e-08 |  | 41.36938 | 8.038012 | -1.99515e-08 |  | 41.75134 | 37.79482 | -3.978735e-08 |  | 41.34733 | 6.258699 | -5.371599e-08 |  | 41.08417 | 19.26792 | -6.146045e-08 |  | 41.28178 | 811.3848 | 7.160417e-08 |  | 41.2607 | 854.9369 | -1.348102e-06 |  | 41.25594 | 591.7614 | -4.11034e-07 |  | 41.54623 | 219.9638 | -3.070746e-07 |  | 42.28998 | 23.20186 | 1.372972e-08 |  | 42.29401 | 174.3596 | -3.025432e-07 |  | 42.27878 | 149.0762 | 1.190582e-06 |  | 42.29046 | 213.1508 | -2.070347e-07 |  | 42.28519 | 90.24684 | -8.291962e-08 |  | 80.45047 | 96.34963 | -1.634205e-07 |  | 42.29685 | 75.22423 | -1.682012e-07
40.98481 | 52.82717 | -6.43981e-08 |  | 40.98413 | 50.07416 | -1.300017e-07 |  | 41.00686 | 50.03097 | 3.795718e-08 |  | 41.56631 | 8.033527 | -2.277325e-08 |  | 41.94397 | 37.78162 | -6.85258e-08 |  | 41.54788 | 6.248423 | -5.123827e-08 |  | 41.27359 | 19.26121 | -3.541315e-08 |  | 41.48162 | 811.1921 | -9.640951e-07 |  | 41.4612 | 854.7626 | -8.690638e-07 |  | 41.44913 | 591.5471 | -1.109024e-06 |  | 41.74658 | 219.9053 | -2.919679e-07 |  | 42.49188 | 23.19224 | -4.763997e-08 |  | 42.48834 | 174.4283 | 3.532515e-07 |  | 42.48471 | 149.0801 | 1.90113e-08 |  | 42.48808 | 213.1187 | -1.625901e-07 |  | 42.48305 | 90.22209 | -1.250896e-07 |  | 80.77116 | 96.3284 | -6.618388e-08 |  | 42.50566 | 75.23364 | 4.507028e-08
41.17456 | 52.80602 | -1.114577e-07 |  | 41.17847 | 50.04288 | -1.609748e-07 |  | 41.2008 | 49.98176 | -2.537397e-07 |  | 41.76189 | 8.028684 | -2.476153e-08 |  | 42.14591 | 37.77626 | -2.650522e-08 |  | 41.7396 | 6.236619 | -6.156949e-08 |  | 41.47445 | 19.25113 | -5.018074e-08 |  | 41.67515 | 811.0039 | -9.725556e-07 |  | 41.65727 | 854.7809 | 9.337221e-08 |  | 41.64125 | 591.5172 | -1.559834e-07 |  | 41.94104 | 219.8804 | -1.279988e-07 |  | 42.69558 | 23.18907 | -1.556772e-08 |  | 42.69243 | 174.346 | -4.028793e-07 |  | 42.6847 | 148.8305 | -1.248389e-06 |  | 42.68382 | 213.0948 | -1.221563e-07 |  | 42.68418 | 90.20604 | -7.976657e-08 |  | 81.09146 | 96.30129 | -8.464213e-08 |  | 42.703 | 75.1917 | -2.125734e-07
41.36759 | 52.77578 | -1.566612e-07 |  | 41.37336 | 50.01752 | -1.300886e-07 |  | 41.39395 | 49.95982 | -1.135799e-07 |  | 41.95197 | 8.023883 | -2.526098e-08 |  | 42.34263 | 37.76514 | -5.656837e-08 |  | 41.93339 | 6.226777 | -5.078507e-08 |  | 41.67011 | 19.24009 | -5.643161e-08 |  | 41.86916 | 810.9093 | -4.876311e-07 |  | 41.84681 | 854.553 | -1.20284e-06 |  | 41.84244 | 591.3712 | -7.252516e-07 |  | 42.13311 | 219.826 | -2.832041e-07 |  | 42.90019 | 23.18557 | -1.711251e-08 |  | 42.89074 | 174.3125 | -1.690954e-07 |  | 42.88406 | 148.7999 | -1.533615e-07 |  | 42.88413 | 213.0197 | -3.747077e-07 |  | 42.88005 | 90.1734 | -1.666299e-07 |  | 81.42182 | 96.24276 | -1.771851e-07 |  | 42.90049 | 75.15579 | -1.817969e-07
41.55823 | 52.76571 | -5.280516e-08 |  | 41.56216 | 50.01427 | -1.720802e-08 |  | 41.58949 | 49.9552 | -2.36439e-08 |  | 42.14417 | 8.020297 | -1.865535e-08 |  | 42.5311 | 37.75741 | -4.09891e-08 |  | 42.13634 | 6.217783 | -4.431662e-08 |  | 41.87263 | 19.23443 | -2.792224e-08 |  | 42.05803 | 810.7669 | -7.539992e-07 |  | 42.04714 | 854.424 | -6.437364e-07 |  | 42.0386 | 591.3398 | -1.605419e-07 |  | 42.31926 | 219.7957 | -1.626166e-07 |  | 43.10181 | 23.17901 | -3.250319e-08 |  | 43.0912 | 174.3349 | 1.118675e-07 |  | 43.08377 | 148.5922 | -1.040081e-06 |  | 43.08238 | 213.0032 | -8.307163e-08 |  | 43.08295 | 90.16956 | -1.892927e-08 |  | 81.74668 | 96.1887 | -1.663983e-07 |  | 43.10009 | 75.17765 | 1.094923e-07
41.76125 | 52.73933 | -1.299494e-07 |  | 41.75402 | 49.99806 | -8.451758e-08 |  | 41.77488 | 49.95244 | -1.487835e-08 |  | 42.33415 | 8.016285 | -2.112086e-08 |  | 42.73215 | 37.74742 | -4.971117e-08 |  | 42.33156 | 6.207229 | -5.406337e-08 |  | 42.05943 | 19.22758 | -3.671754e-08 |  | 42.25784 | 810.4266 | -1.703052e-06 |  | 42.23934 | 854.3294 | -4.920989e-07 |  | 42.22428 | 591.1 | -1.291152e-06 |  | 42.52538 | 219.7956 | -2.934904e-10 |  | 43.29777 | 23.17854 | -2.413574e-09 |  | 43.29031 | 174.253 | -4.115334e-07 |  | 43.2847 | 148.9024 | 1.543576e-06 |  | 43.28326 | 212.9337 | -3.464494e-07 |  | 43.28054 | 90.15127 | -9.25878e-08 |  | 82.07409 | 96.1396 | -1.499752e-07 |  | 43.29582 | 75.14765 | -1.532533e-07
41.94965 | 52.71574 | -1.252163e-07 |  | 41.95373 | 49.98413 | -6.975671e-08 |  | 41.96217 | 49.94872 | -1.986559e-08 |  | 42.53309 | 8.0133 | -1.500256e-08 |  | 42.92163 | 37.73284 | -7.693665e-08 |  | 42.52358 | 6.198335 | -4.63186e-08 |  | 42.24192 | 19.22021 | -4.034962e-08 |  | 42.45292 | 810.3005 | -6.462783e-07 |  | 42.43666 | 854.249 | -4.074519e-07 |  | 42.42383 | 591.0027 | -4.87383e-07 |  | 42.7292 | 219.8136 | 8.818917e-08 |  | 43.50615 | 23.17284 | -2.736969e-08 |  | 43.49678 | 174.3045 | 2.496274e-07 |  | 43.49066 | 148.7238 | -8.671473e-07 |  | 43.48281 | 212.8654 | -3.422295e-07 |  | 43.48238 | 90.13584 | -7.646484e-08 |  | 82.39999 | 96.10814 | -9.651576e-08 |  | 43.49333 | 75.11788 | -1.507112e-07
42.14058 | 52.69095 | -1.298354e-07 |  | 42.14241 | 49.96678 | -9.192644e-08 |  | 42.15825 | 49.89681 | -2.647515e-07 |  | 42.72497 | 8.008558 | -2.471231e-08 |  | 43.1169 | 37.7303 | -1.298929e-08 |  | 42.71537 | 6.189222 | -4.751479e-08 |  | 42.43609 | 19.21322 | -3.603213e-08 |  | 42.65343 | 810.1499 | -7.510389e-07 |  | 42.63616 | 854.1276 | -6.086514e-07 |  | 42.62069 | 590.8656 | -6.967187e-07 |  | 42.9162 | 219.7656 | -2.566043e-07 |  | 43.70759 | 23.16859 | -2.108975e-08 |  | 43.69881 | 174.2448 | -2.955018e-07 |  | 43.69057 | 148.5415 | -9.119007e-07 |  | 43.68466 | 212.8421 | -1.154257e-07 |  | 43.68801 | 90.12224 | -6.614244e-08 |  | 82.72412 | 96.07507 | -1.020324e-07 |  | 43.6978 | 75.09209 | -1.261592e-07
42.33281 | 52.67802 | -6.727279e-08 |  | 42.33641 | 49.93576 | -1.59899e-07 |  | 42.35289 | 49.87633 | -1.052162e-07 |  | 42.92071 | 8.005007 | -1.814403e-08 |  | 43.30646 | 37.72194 | -4.41021e-08 |  | 42.91654 | 6.180923 | -4.12513e-08 |  | 42.62679 | 19.20694 | -3.292422e-08 |  | 42.841 | 810.2204 | 3.758284e-07 |  | 42.8304 | 853.9984 | -6.652748e-07 |  | 42.8178 | 590.7364 | -6.556092e-07 |  | 43.13369 | 219.6632 | -4.711414e-07 |  | 43.9007 | 23.16521 | -1.750177e-08 |  | 43.89211 | 174.2251 | -1.022512e-07 |  | 43.88638 | 148.9794 | 2.236597e-06 |  | 43.88341 | 212.7886 | -2.689997e-07 |  | 43.88276 | 90.10232 | -1.022829e-07 |  | 83.0492 | 96.01263 | -1.920767e-07 |  | 43.89787 | 75.08825 | -1.915215e-08
42.52082 | 52.66603 | -6.376618e-08 |  | 42.53023 | 49.92795 | -4.031299e-08 |  | 42.54381 | 49.89099 | 7.681035e-08 |  | 43.11894 | 8.001496 | -1.77112e-08 |  | 43.5005 | 37.71413 | -4.028497e-08 |  | 43.108 | 6.173512 | -3.87068e-08 |  | 42.82034 | 19.19991 | -3.631324e-08 |  | 43.03729 | 810.2288 | 4.279345e-08 |  | 43.02581 | 853.9326 | -3.367617e-07 |  | 43.0085 | 590.6034 | -6.973886e-07 |  | 43.3216 | 219.6847 | 1.147779e-07 |  | 44.09626 | 23.15827 | -3.549282e-08 |  | 44.09636 | 174.2542 | 1.424685e-07 |  | 44.08178 | 148.8397 | -7.152483e-07 |  | 44.08286 | 212.7381 | -2.532847e-07 |  | 44.08203125 | 90.08404 | -9.17066e-08 |  | 83.38073 | 95.97794 | -1.046398e-07 |  | 44.09813 | 75.07767 | -5.283891e-08
42.71256 | 52.64019 | -1.347628e-07 |  | 42.72758 | 49.91919 | -4.437735e-08 |  | 42.72867 | 49.88883 | -1.16907e-08 |  | 43.31365 | 7.998757 | -1.406781e-08 |  | 43.70946 | 37.70211 | -5.750253e-08 |  | 43.30907 | 6.163471 | -4.994002e-08 |  | 43.01597 | 19.18963 | -5.25458e-08 |  | 43.24422 | 809.8725 | -1.721684e-06 |  | 43.22192 | 853.778 | -7.882795e-07 |  | 43.20986 | 590.644 | 2.019835e-07 |  | 43.51374 | 219.6391 | -2.373762e-07 |  | 44.29339 | 23.15584 | -1.230548e-08 |  | 44.29362 | 174.1927 | -3.114672e-07 |  | 44.28011 | 148.5661 | -1.379215e-06 |  | 44.27394 | 212.6814 | -2.967756e-07 |  | 44.28677 | 90.06213 | -1.070356e-07 |  | 83.70591 | 95.96268 | -4.692356e-08 |  | 44.29605 | 75.06322 | -7.303276e-08
42.90629 | 52.61957 | -1.064308e-07 |  | 42.91583 | 49.89918 | -1.062678e-07 |  | 42.92417 | 49.83703 | -2.649779e-07 |  | 43.51582 | 7.994493 | -2.108818e-08 |  | 43.90377 | 37.70198 | -6.789488e-10 |  | 43.50808 | 6.155652 | -3.929184e-08 |  | 43.20924 | 19.18918 | -2.303597e-09 |  | 43.43052 | 809.9534 | 4.340787e-07 |  | 43.42435 | 853.6904 | -4.32599e-07 |  | 43.41151 | 590.3854 | -1.282388e-06 |  | 43.70706 | 219.5874 | -2.673018e-07 |  | 44.48899 | 23.15134 | -2.303621e-08 |  | 44.49291 | 174.1142 | -3.941322e-07 |  | 44.48135 | 148.5052 | -3.026501e-07 |  | 44.47935 | 212.6541 | -1.328747e-07 |  | 44.48963 | 90.05779 | -2.136667e-08 |  | 84.01711 | 95.89154 | -2.285966e-07 |  | 44.49658 | 75.03459 | -1.427751e-07
43.09728 | 52.60753 | -6.303238e-08 |  | 43.10491 | 49.82338 |  |  | 43.11703 | 49.82931 | -4.001599e-08 |  | 43.71516 | 7.992304 | -1.098084e-08 |  | 44.0997 | 37.69539 | -3.36179e-08 |  | 43.70575 | 6.148203 | -3.768046e-08 |  | 43.41936 | 19.1763 | -6.130949e-08 |  | 43.62834 | 809.8725 | -4.090877e-07 |  | 43.62107 | 853.6185 | -3.65353e-07 |  | 43.61 | 590.3233 | -3.12982e-07 |  | 43.90129 | 219.616 | 1.471884e-07 |  | 44.69026 | 23.14562 | -2.84183e-08 |  | 44.69211 | 174.1032 | -5.514054e-08 |  | 44.68625 | 148.5803 | 3.666013e-07 |  | 44.68069 | 212.6102 | -2.181195e-07 |  | 44.68798 | 90.02458 | -1.674178e-07 |  | 84.36733 | 95.854 | -1.071998e-07 |  | 44.70152 | 75.03685 | 1.101883e-08
43.30995 | 52.58847 | -8.962341e-08 |  | 43.29923 | 49.86384 |  |  | 43.31833 | 49.81792 | -5.659327e-08 |  | 43.90609 | 7.988994 | -1.734107e-08 |  | 44.28557 | 37.68479 | -5.705834e-08 |  | 43.89608 | 6.140376 | -4.112312e-08 |  | 43.60978 | 19.17444 | -9.789079e-09 |  | 43.82107 | 809.5078 | -1.89206e-06 |  | 43.82305 | 853.4528 | -8.207445e-07 |  | 43.80575 | 590.1468 | -9.019014e-07 |  | 44.09389 | 219.5169 | -5.147448e-07 |  | 44.89574 | 23.14546 | -7.5316e-10 |  | 44.89133 | 174.0953 | -3.963504e-08 |  | 44.88686 | 148.533 | -2.356484e-07 |  | 44.88115 | 212.5858 | -1.21498e-07 |  | 44.88291 | 90.01799 | -3.383568e-08 |  | 84.69981 | 95.80787 | -1.387385e-07 |  | 44.9039 | 74.99454 | -2.090299e-07
43.49121 | 52.58364 | -2.665976e-08 |  | 43.48944 | 49.82869 | -1.848419e-07 |  | 43.50699 | 49.79456 | -1.23842e-07 |  | 44.09641 | 7.985644 | -1.760162e-08 |  | 44.48388 | 37.68247 | -1.166579e-08 |  | 44.09315 | 6.133443 | -3.518437e-08 |  | 43.80934 | 19.17018 | -2.131642e-08 |  | 44.01061 | 809.2308 | -1.461566e-06 |  | 44.01177 | 853.3375 | -6.106059e-07 |  | 44.0062 | 590.0159 | -6.529558e-07 |  | 44.2909 | 219.494 | -1.161821e-07 |  | 45.09958 | 23.13875 | -3.293442e-08 |  | 45.09033 | 174.101 | 2.855516e-08 |  | 45.08632 | 148.7613 | 1.144189e-06 |  | 45.08296 | 212.5143 | -3.542153e-07 |  | 45.08164 | 89.97954 | -1.934693e-07 |  | 85.03734 | 95.80864 | 2.300322e-09 |  | 45.09781 | 74.96685 | -1.428428e-07
43.68257 | 52.56729 | -8.54558e-08 |  | 43.68271 | 49.81636 | -6.376448e-08 |  | 43.69395 | 49.80093 | 3.408252e-08 |  | 44.29087 | 7.982767 | -1.479547e-08 |  | 44.68031 | 37.67302 | -4.810947e-08 |  | 44.28872 | 6.124524 | -4.56035e-08 |  | 43.99498 | 19.16207 | -4.369577e-08 |  | 44.21255 | 809.3528 | 6.04127e-07 |  | 44.20039 | 853.2864 | -2.71156e-07 |  | 44.19773 | 589.8444 | -8.953385e-07 |  | 44.49327 | 219.4409 | -2.622436e-07 |  | 45.29535 | 23.13351 | -2.673564e-08 |  | 45.29212 | 174.0835 | -8.642881e-08 |  | 45.28334 | 148.9256 | 8.341321e-07 |  | 45.28277 | 212.4466 | -3.390819e-07 |  | 45.28053 | 89.97686 | -1.349523e-08 |  | 85.37939 | 95.71542 | -2.725395e-07 |  | 45.2947 | 74.96435 | -1.265095e-08
43.87508 | 52.55242 | -7.721777e-08 |  | 43.87649 | 49.82538 | 4.654375e-08 |  | 43.88816 | 49.78167 | -9.913228e-08 |  | 44.50033 | 7.979711 | -1.458544e-08 |  | 44.87122 | 37.66425 | -4.592233e-08 |  | 44.48199 | 6.117754 | -3.502559e-08 |  | 44.17573 | 19.16175 | -1.799157e-09 |  | 44.40392 | 809.0968 | -1.337621e-06 |  | 44.40259 | 853.0742 | -1.049526e-06 |  | 44.38725 | 589.7404 | -5.488503e-07 |  | 44.6884 | 219.3991 | -2.142059e-07 |  | 45.49892 | 23.13389 | 1.826001e-09 |  | 45.5058 | 173.9973 | -4.034581e-07 |  | 45.4754 | 148.7212 | -1.064334e-06 |  | 45.48323 | 212.4354 | -5.583547e-08 |  | 45.47866 | 89.95299 | -1.204661e-07 |  | 85.7071 | 95.71277 | -8.083369e-09 |  | 45.49593 | 74.96251 | -9.164751e-09
44.06638 | 52.54521 | -3.771056e-08 |  | 44.06907 | 49.78743 | -1.970578e-07 |  | 44.08184 | 49.76765 | -7.243965e-08 |  | 44.69052 | 7.976979 | -1.436633e-08 |  | 45.07151 | 37.65551 | -4.367754e-08 |  | 44.69613 | 6.111731 | -2.812544e-08 |  | 44.36638 | 19.1581 | -1.910501e-08 |  | 44.60431 | 808.8674 | -1.144722e-06 |  | 44.59855 | 853.0327 | -2.117988e-07 |  | 44.58297 | 589.5934 | -7.51035e-07 |  | 44.88477 | 219.3241 | -3.821937e-07 |  | 45.69671 | 23.12978 | -2.073424e-08 |  | 45.70838 | 174.0388 | 2.047419e-07 |  | 45.68459 | 148.4221 | -1.429888e-06 |  | 45.68411 | 212.3568 | -3.910175e-07 |  | 45.67728 | 89.94113 | -5.969787e-08 |  | 86.03321 | 95.64415 | -2.10438e-07 |  | 45.69471 | 74.93069 | -1.600871e-07
44.25751 | 52.52391 | -1.114007e-07 |  | 44.26159 | 49.7759 | -5.988044e-08 |  | 44.27651 | 49.76402 | -1.863915e-08 |  | 44.89732 | 7.975156 | -8.816452e-09 |  | 45.26772 | 37.65239 | -1.585863e-08 |  | 44.88557 | 6.105179 | -3.458697e-08 |  | 44.5561 | 19.15329 | -2.535264e-08 |  | 44.80053 | 809.2095 | 1.74347e-06 |  | 44.79167 | 852.9026 | -6.73354e-07 |  | 44.77577 | 589.5405 | -2.745725e-07 |  | 45.07503 | 219.4003 | 4.005632e-07 |  | 45.89887 | 23.12637 | -1.691243e-08 |  | 45.90895 | 173.9907 | -2.399221e-07 |  | 45.88708 | 148.586 | 8.096137e-07 |  | 45.88312 | 212.3453 | -5.805929e-08 |  | 45.88561 | 89.92518 | -7.657039e-08 |  | 86.36228 | 95.62446 | -5.980823e-08 |  | 45.90899 | 74.89963 | -1.449277e-07
44.44823 | 52.51341 | -5.510233e-08 |  | 44.45221 | 49.76245 | -7.059422e-08 |  | 44.46292 | 49.75044 | -7.282781e-08 |  | 45.087 | 7.972684 | -1.303045e-08 |  | 45.45538 | 37.65346 | 5.684109e-09 |  | 45.08943 | 6.099478 | -2.796604e-08 |  | 44.75674 | 19.1497 | -1.791882e-08 |  | 44.99321 | 809.0242 | -9.618663e-07 |  | 44.98091 | 852.7756 | -6.714443e-07 |  | 44.96775 | 589.4026 | -7.182932e-07 |  | 45.26846 | 219.3093 | -4.704906e-07 |  | 46.09374 | 23.12219 | -2.1431e-08 |  | 46.10521 | 173.9824 | -4.225834e-08 |  | 46.08288 | 148.7339 | 7.553901e-07 |  | 46.07795 | 212.2958 | -2.540381e-07 |  | 46.08895 | 89.88913 | -1.773102e-07 |  | 86.71245 | 95.55795 | -1.89942e-07 |  | 46.10555 | 74.8993 | -1.684389e-09
44.65016 | 52.49924 | -7.015695e-08 |  | 44.65782 | 49.75846 | -1.940152e-08 |  | 44.65739 | 49.74828 | -1.10912e-08 |  | 45.27886 | 7.970434 | -1.172697e-08 |  | 45.66032 | 37.64226 | -5.466734e-08 |  | 45.28318 | 6.092919 | -3.385293e-08 |  | 44.9451 | 19.14453 | -2.742567e-08 |  | 45.19012 | 808.6659 | -1.819574e-06 |  | 45.18036 | 852.6866 | -4.461399e-07 |  | 45.16381 | 589.3014 | -5.160949e-07 |  | 45.46161 | 219.2434 | -3.413229e-07 |  | 46.29817 | 23.11704 | -2.520401e-08 |  | 46.30037 | 173.8984 | -4.302775e-07 |  | 46.28405 | 148.5802 | -7.638981e-07 |  | 46.28558 | 212.2643 | -1.51458e-07 |  | 46.27829 | 89.88207 | -3.725309e-08 |  | 87.03537 | 95.5034 | -1.689234e-07 |  | 46.30006 | 74.87401 | -1.30036e-07
44.84242 | 52.48497 | -7.420251e-08 |  | 44.84878 | 49.73297 | -1.334477e-07 |  | 44.85231 | 49.72223 | -1.33673e-07 |  | 45.46868 | 7.968112 | -1.223215e-08 |  | 45.86599 | 37.64206 | -9.497406e-10 |  | 45.47259 | 6.085432 | -3.95304e-08 |  | 45.13364 | 19.14177 | -1.467021e-08 |  | 45.39382 | 808.648 | -8.8045e-08 |  | 45.38524 | 852.3761 | -1.515555e-06 |  | 45.36497 | 589.1403 | -8.009208e-07 |  | 45.6611 | 219.2515 | 4.071241e-08 |  | 46.50363 | 23.11316 | -1.886645e-08 |  | 46.49736 | 173.8941 | -2.176035e-08 |  | 46.47985 | 148.3035 | -1.413206e-06 |  | 46.47778 | 212.1962 | -3.545467e-07 |  | 46.47892 | 89.85854 | -1.17302e-07 |  | 87.35792 | 95.48976 | -4.23145e-08 |  | 46.49948 | 74.87262 | -6.952518e-09
45.0261 | 52.47416 | -5.885933e-08 |  | 45.03252 | 49.74931 | 8.889705e-08 |  | 45.05658 | 49.73215 | 4.858438e-08 |  | 45.66818 | 7.964681 | -1.719856e-08 |  | 46.05857 | 37.63047 | -6.018343e-08 |  | 45.66697 | 6.079236 | -3.187414e-08 |  | 45.32573 | 19.13438 | -3.846338e-08 |  | 45.58486 | 808.386 | -1.371048e-06 |  | 45.5806 | 852.5197 | 7.35005e-07 |  | 45.55624 | 589.0213 | -6.217102e-07 |  | 45.85979 | 219.2145 | -1.861004e-07 |  | 46.70092 | 23.10906 | -2.079916e-08 |  | 46.69567 | 173.906 | 5.972498e-08 |  | 46.67229 | 148.2873 | -8.426826e-08 |  | 46.67991 | 212.1428 | -2.640415e-07 |  | 46.67536 | 89.83561 | -1.167011e-07 |  | 87.6835 | 95.41392 | -2.329178e-07 |  | 46.69383 | 74.84494 | -1.424129e-07
45.22111 | 52.46608 | -4.145292e-08 |  | 45.22752 | 49.756 | 3.433938e-08 |  | 45.24347 | 49.71801 | -7.565309e-08 |  | 45.86565 | 7.96283 | -9.37721e-09 |  | 46.25371 | 37.62653 | -2.020207e-08 |  | 45.87037 | 6.072792 | -3.168132e-08 |  | 45.51755 | 19.13274 | -8.534204e-09 |  | 45.77656 | 808.3835 | -1.330054e-08 |  | 45.78142 | 852.3772 | -7.094764e-07 |  | 45.76002 | 588.9292 | -4.524218e-07 |  | 46.05575 | 219.2099 | -2.360406e-08 |  | 46.90219 | 23.10423 | -2.397352e-08 |  | 46.8956 | 173.8207 | -4.267816e-07 |  | 46.87234 | 148.4422 | 7.739616e-07 |  | 46.87894 | 212.1007 | -2.114873e-07 |  | 46.87567 | 89.81349 | -1.10428e-07 |  | 88.01378 | 95.38538 | -8.64261e-08 |  | 46.88847 | 74.83192 | -6.68914e-08
45.41175 | 52.45893 | -3.751001e-08 |  | 45.4218 | 49.72729 | -1.477758e-07 |  | 45.43274 | 49.68983 | -1.489009e-07 |  | 46.05904 | 7.959502 | -1.720599e-08 |  | 46.44923 | 37.62105 | -2.801658e-08 |  | 46.06022 | 6.068583 | -2.217289e-08 |  | 45.70354 | 19.1318 | -5.05322e-09 |  | 45.98488 | 808.0553 | -1.575336e-06 |  | 45.97161 | 852.3639 | -6.975172e-08 |  | 45.95806 | 588.7075 | -1.119408e-06 |  | 46.2472 | 219.1663 | -2.277493e-07 |  | 47.09399 | 23.1015 | -1.421814e-08 |  | 47.09222 | 173.8579 | 1.896184e-07 |  | 47.07837 | 148.4301 | -5.839387e-08 |  | 47.08207 | 212.0743 | -1.301009e-07 |  | 47.07583 | 89.8065 | -3.491321e-08 |  | 88.3385 | 95.35626 | -8.967609e-08 |  | 47.08725 | 74.79325 | -1.945803e-07
45.61201 | 52.43784 | -1.053182e-07 |  | 45.61413 | 49.71633 | -5.700942e-08 |  | 45.6228 | 49.70884 | 1.000023e-07 |  | 46.24973 | 7.958789 | -3.738006e-09 |  | 46.64267 | 37.61552 | -2.861195e-08 |  | 46.25278 | 6.062694 | -3.057955e-08 |  | 45.90594 | 19.12834 | -1.710139e-08 |  | 46.187 | 807.8441 | -1.044926e-06 |  | 46.1677 | 852.1505 | -1.088476e-06 |  | 46.15378 | 588.6656 | -2.138582e-07 |  | 46.44707 | 219.1006 | -3.28836e-07 |  | 47.29484 | 23.09875 | -1.371861e-08 |  | 47.28589 | 173.8265 | -1.621066e-07 |  | 47.27918 | 148.4709 | 2.029341e-07 |  | 47.27593 | 212.02 | -2.803463e-07 |  | 47.27839 | 89.78351 | -1.135126e-07 |  | 88.66846 | 95.30242 | -1.631493e-07 |  | 47.28674 | 74.7894 | -1.929267e-08
45.81374 | 52.42749 | -5.129401e-08 |  | 45.81148 | 49.69428 | -1.117196e-07 |  | 45.82398 | 49.68722 | -1.074524e-07 |  | 46.44902 | 7.956092 | -1.353579e-08 |  | 46.83305 | 37.61364 | -9.866661e-09 |  | 46.44308 | 6.056658 | -3.172058e-08 |  | 46.10295 | 19.12518 | -1.604225e-08 |  | 46.38039 | 807.7638 | -4.150509e-07 |  | 46.3599 | 852.0529 | -5.077879e-07 |  | 46.34889 | 588.5673 | -5.040142e-07 |  | 46.64282 | 219.0116 | -4.546164e-07 |  | 47.4928 | 23.09343 | -2.686896e-08 |  | 47.48401 | 173.7154 | -5.61192e-07 |  | 47.47657 | 148.3606 | -5.587496e-07 |  | 47.47598 | 211.9688 | -2.559151e-07 |  | 47.47378 | 89.76437 | -9.796881e-08 |  | 88.99686 | 95.27076 | -9.642739e-08 |  | 47.48553 | 74.78725 | -1.07952e-08
46.00341 | 52.41511 | -6.526697e-08 |  | 46.00655 | 49.6922 | -1.068121e-08 |  | 46.01438 | 49.68659 | -3.303837e-09 |  | 46.6448 | 7.953638 | -1.253528e-08 |  | 47.02684 | 37.60827 | -2.769395e-08 |  | 46.64353 | 6.051156 | -2.744661e-08 |  | 46.29381 | 19.12352 | -8.713241e-09 |  | 46.57156 | 807.857 | 4.872527e-07 |  | 46.55096 | 851.8987 | -8.068618e-07 |  | 46.54637 | 588.3984 | -8.552663e-07 |  | 46.83319 | 219.0799 | 3.591071e-07 |  | 47.68801 | 23.08974 | -1.890411e-08 |  | 47.68233 | 173.7401 | 1.246796e-07 |  | 47.67932 | 148.3927 | 1.585629e-07 |  | 47.67118 | 211.9249 | -2.245735e-07 |  | 47.67833 | 89.75513 | -4.518537e-08 |  | 89.32372 | 95.2353 | -1.084906e-07 |  | 47.68772 | 74.7582 | -1.436841e-07
46.1949 | 52.4056 | -4.967375e-08 |  | 46.19453 | 49.66729 | -1.325223e-07 |  | 46.20403 | 49.69511 | 4.493389e-08 |  | 46.83794 | 7.952674 | -4.990334e-09 |  | 47.22743 | 37.60187 | -3.190821e-08 |  | 46.83491 | 6.046122 | -2.630121e-08 |  | 46.48416 | 19.12085 | -1.403138e-08 |  | 46.76132 | 807.4151 | -2.328478e-06 |  | 46.7507 | 851.794 | -5.241781e-07 |  | 46.75819 | 588.3236 | -3.531904e-07 |  | 47.04066 | 218.9508 | -6.225086e-07 |  | 47.88363 | 23.08652 | -1.646982e-08 |  | 47.88185 | 173.7112 | -1.449898e-07 |  | 47.877 | 148.5137 | 6.11775e-07 |  | 47.87397 | 211.8576 | -3.320768e-07 |  | 47.87723 | 89.72685 | -1.421709e-07 |  | 89.64928 | 95.1816 | -1.649433e-07 |  | 47.88641 | 74.70614 | -2.620126e-07
46.38779 | 52.39116 | -7.483017e-08 |  | 46.38656 | 49.66076 | -3.401183e-08 |  | 46.391 | 49.66866 | -1.414879e-07 |  | 47.03088 | 7.949631 | -1.576772e-08 |  | 47.41935 | 37.60076 | -5.793975e-09 |  | 47.04361 | 6.039221 | -3.306645e-08 |  | 46.67739 | 19.11634 | -2.330303e-08 |  | 46.94978 | 807.5073 | 4.887831e-07 |  | 46.94205 | 851.7141 | -4.176459e-07 |  | 46.95082 | 588.187 | -7.087173e-07 |  | 47.22698 | 218.9421 | -4.671483e-08 |  | 48.08334 | 23.08533 | -5.968482e-09 |  | 48.08755 | 173.7355 | 1.184785e-07 |  | 48.07918 | 148.169 | -1.704938e-06 |  | 48.07195 | 211.8215 | -1.821208e-07 |  | 48.07376 | 89.7047 | -1.126946e-07 |  | 89.98554 | 95.14159 | -1.189805e-07 |  | 48.08326 | 74.71482 | 4.410892e-08
46.5913 | 52.39153 | 1.821813e-09 |  | 46.58132 | 49.6636 | 1.459953e-08 |  | 46.5847 | 49.65206 | -8.570336e-08 |  | 47.22227 | 7.947918 | -8.953124e-09 |  | 47.61328 | 37.59025 | -5.421909e-08 |  | 47.23676 | 6.033591 | -2.914854e-08 |  | 46.86892 | 19.11627 | -4.08822e-10 |  | 47.15674 | 807.4391 | -3.295224e-07 |  | 47.13665 | 851.5219 | -9.878831e-07 |  | 47.14793 | 588.0205 | -8.449189e-07 |  | 47.41839 | 218.9386 | -1.826073e-08 |  | 48.28002 | 23.07606 | -4.71151e-08 |  | 48.28926 | 173.6514 | -4.168693e-07 |  | 48.27642 | 148.396 | 1.150725e-06 |  | 48.29325 | 211.7607 | -2.748805e-07 |  | 48.27625 | 89.69754 | -3.536473e-08 |  | 90.31493 | 95.06506 | -2.323245e-07 |  | 48.28801 | 74.69797 | -8.232316e-08
46.77602 | 52.37982 | -6.342783e-08 |  | 46.77121 | 49.6409 | -1.195585e-07 |  | 46.77861 | 49.6681 | 8.269894e-08 |  | 47.41727 | 7.945852 | -1.059605e-08 |  | 47.81252 | 37.59312 | 1.443807e-08 |  | 47.42438 | 6.02857 | -2.67655e-08 |  | 47.06086 | 19.11289 | -1.756157e-08 |  | 47.35135 | 807.1055 | -1.713849e-06 |  | 47.33722 | 851.5166 | -2.648248e-08 |  | 47.3336 | 587.9072 | -6.102978e-07 |  | 47.61398 | 218.9168 | -1.115559e-07 |  | 48.48236 | 23.07387 | -1.083929e-08 |  | 48.48953 | 173.6816 | 1.506327e-07 |  | 48.47445 | 148.2775 | -5.982194e-07 |  | 48.49455 | 211.7638 | 1.541705e-08 |  | 48.47166 | 89.67894 | -9.520469e-08 |  | 90.64292 | 95.06474 | -9.951376e-10 |  | 48.48735 | 74.69743 | -2.685588e-09
46.96103 | 52.36697 | -6.945362e-08 |  | 46.96656 | 49.64339 | 1.276864e-08 |  | 46.97123 | 49.6357 | -1.681927e-07 |  | 47.61519 | 7.943874 | -9.992018e-09 |  | 48.01215 | 37.59426 | 5.681192e-09 |  | 47.61214 | 6.024658 | -2.083375e-08 |  | 47.25751 | 19.11207 | -4.195651e-09 |  | 47.54582 | 807.0531 | -2.694629e-07 |  | 47.52971 | 851.2553 | -1.35704e-06 |  | 47.51916 | 587.7562 | -8.135942e-07 |  | 47.80973 | 218.8927 | -1.229999e-07 |  | 48.68546 | 23.06956 | -2.118891e-08 |  | 48.69616 | 173.6385 | -2.088474e-07 |  | 48.672 | 148.2432 | -1.734507e-07 |  | 48.6804 | 211.7018 | -3.336852e-07 |  | 48.66714 | 89.63275 | -2.362583e-07 |  | 90.97609 | 94.98211 | -2.480131e-07 |  | 48.68856 | 74.64722 | -2.495734e-07
47.15283 | 52.36742 | 2.342401e-09 |  | 47.15222 | 49.64357 | 9.705359e-10 |  | 47.1573 | 49.6175 | -9.781663e-08 |  | 47.80872 | 7.94218 | -8.755307e-09 |  | 48.20928 | 37.58261 | -5.90604e-08 |  | 47.81021 | 6.01735 | -3.689504e-08 |  | 47.44752 | 19.11131 | -3.973694e-09 |  | 47.73697 | 806.9244 | -6.734118e-07 |  | 47.7299 | 851.154 | -5.060137e-07 |  | 47.70858 | 587.7176 | -2.039936e-07 |  | 48.00514 | 218.8246 | -3.483225e-07 |  | 48.88542 | 23.06931 | -1.268213e-09 |  | 48.88831 | 173.5726 | -3.425408e-07 |  | 48.86909 | 148.2585 | 7.723443e-08 |  | 48.8798 | 211.6602 | -2.083919e-07 |  | 48.86953 | 89.63192 | -4.134395e-09 |  | 91.30615 | 94.94663 | -1.074773e-07 |  | 48.88717 | 74.6385 | -4.388775e-08
47.34413 | 52.34471 | -1.187062e-07 |  | 47.35646 | 49.63353 | -4.917721e-08 |  | 47.36433 | 49.62278 | 2.550239e-08 |  | 48.00689 | 7.939701 | -1.250836e-08 |  | 48.409 | 37.57703 | -2.796156e-08 |  | 48.00726 | 6.01522 | -1.081233e-08 |  | 47.64369 | 19.10718 | -2.109732e-08 |  | 47.93176 | 806.7945 | -6.667465e-07 |  | 47.93403 | 851.1248 | -1.434212e-07 |  | 47.90202 | 587.5413 | -9.112136e-07 |  | 48.20185 | 218.8116 | -6.621572e-08 |  | 49.08572 | 23.06194 | -3.680579e-08 |  | 49.09192 | 173.5844 | 5.770956e-08 |  | 49.07495 | 148.3553 | 4.705626e-07 |  | 49.07685 | 211.6182 | -2.133158e-07 |  | 49.07669 | 89.61161 | -9.80101e-08 |  | 91.63302 | 94.90169 | -1.374805e-07 |  | 49.0863 | 74.64096 | 1.237497e-08
47.54151 | 52.35354 | 4.477058e-08 |  | 47.54242 | 49.61002 | -1.264286e-07 |  | 47.55277 | 49.63145 | 4.603687e-08 |  | 48.20622 | 7.937286 | -1.211669e-08 |  | 48.60242 | 37.56838 | -4.473891e-08 |  | 48.20268 | 6.010147 | -2.595953e-08 |  | 47.83478 | 19.11087 | 1.935044e-08 |  | 48.12444 | 806.6778 | -6.056037e-07 |  | 48.12259 | 851.099 | -1.368561e-07 |  | 48.10205 | 587.469 | -3.612252e-07 |  | 48.39789 | 218.7757 | -1.830777e-07 |  | 49.28925 | 23.05804 | -1.915244e-08 |  | 49.29679 | 173.5153 | -3.37306e-07 |  | 49.2695 | 148.1943 | -8.27483e-07 |  | 49.27589 | 211.5713 | -2.35763e-07 |  | 49.27597 | 89.60648 | -2.576154e-08 |  | 91.95266 | 94.86325 | -1.202588e-07 |  | 49.28691 | 74.59178 | -2.451779e-07
47.73217 | 52.33696 | -8.696748e-08 |  | 47.73367 | 49.63523 | 1.318428e-07 |  | 47.74113 | 49.63726 | 3.083099e-08 |  | 48.40413 | 7.936523 | -3.852008e-09 |  | 48.79115 | 37.57166 | 1.741039e-08 |  | 48.41627 | 6.004392 | -2.693973e-08 |  | 48.02509 | 19.10741 | -1.820267e-08 |  | 48.32483 | 806.4259 | -1.25721e-06 |  | 48.31032 | 850.8616 | -1.264391e-06 |  | 48.30561 | 587.4251 | -2.161405e-07 |  | 48.59043 | 218.7342 | -2.15593e-07 |  | 49.48815 | 23.05354 | -2.259726e-08 |  | 49.49167 | 173.5447 | 1.510325e-07 |  | 49.46885 | 148.246 | 2.5937e-07 |  | 49.47373 | 211.5043 | -3.382352e-07 |  | 49.47195 | 89.55201 | -2.779163e-07 |  | 92.29594 | 94.82039 | -1.248646e-07 |  | 49.49158 | 74.6024 | 5.188867e-08
47.92253 | 52.32952 | -3.909097e-08 |  | 47.92998 | 49.5958 | -2.008366e-07 |  | 47.93332 | 49.62046 | -8.74381e-08 |  | 48.60036 | 7.934443 | -1.060246e-08 |  | 48.98937 | 37.56391 | -3.91167e-08 |  | 48.61773 | 5.999637 | -2.360385e-08 |  | 48.22648 | 19.10389 | -1.746707e-08 |  | 48.51789 | 806.5718 | 7.558326e-07 |  | 48.50362 | 850.7312 | -6.747039e-07 |  | 48.49343 | 587.1907 | -1.247567e-06 |  | 48.78678 | 218.6768 | -2.920227e-07 |  | 49.68579 | 23.05249 | -5.345582e-09 |  | 49.69012 | 173.5086 | -1.821427e-07 |  | 49.67296 | 148.3456 | 4.878891e-07 |  | 49.67157 | 211.4786 | -1.303959e-07 |  | 49.67127 | 89.53028 | -1.090366e-07 |  | 92.62823 | 94.78309 | -1.122635e-07 |  | 49.68701 | 74.55645 | -2.351214e-07
48.116 | 52.31678 | -6.58733e-08 |  | 48.12134 | 49.59441 | -7.30446e-09 |  | 48.149 | 49.62359 | 1.451799e-08 |  | 48.79632 | 7.932436 | -1.023887e-08 |  | 49.18357 | 37.56745 | 1.822996e-08 |  | 48.80165 | 5.995416 | -2.295065e-08 |  | 48.41676 | 19.1048 | 4.775945e-09 |  | 48.71346 | 806.2228 | -1.784441e-06 |  | 48.70403 | 850.6183 | -5.633671e-07 |  | 48.69229 | 587.1211 | -3.502769e-07 |  | 48.98773 | 218.6651 | -5.854517e-08 |  | 49.88725 | 23.04684 | -2.802058e-08 |  | 49.89096 | 173.5055 | -1.543928e-08 |  | 49.87012 | 148.1491 | -9.966402e-07 |  | 49.87069 | 211.4224 | -2.821233e-07 |  | 49.86956 | 89.52615 | -2.081056e-08 |  | 92.9567 | 94.73505 | -1.462426e-07 |  | 49.88735 | 74.55001 | -3.212692e-08
48.30322 | 52.31631 | -2.477213e-09 |  | 48.31343 | 49.59637 | 1.020879e-08 |  | 48.33427 | 49.60051 | -1.245552e-07 |  | 48.98528 | 7.930512 | -1.018388e-08 |  | 49.37594 | 37.55794 | -4.943233e-08 |  | 48.99467 | 5.989381 | -3.126706e-08 |  | 48.60792 | 19.10359 | -6.345113e-09 |  | 48.90589 | 806.2782 | 2.874338e-07 |  | 48.89621 | 850.6096 | -4.536795e-08 |  | 48.88678 | 586.9753 | -7.494287e-07 |  | 49.19852 | 218.6675 | 1.124315e-08 |  | 50.08531 | 23.04393 | -1.469897e-08 |  | 50.08862 | 173.4083 | -4.915364e-07 |  | 50.06954 | 148.2277 | 3.940608e-07 |  | 50.07825 | 211.3083 | -5.494512e-07 |  | 50.06725 | 89.50809 | -9.136277e-08 |  | 93.29165 | 94.69405 | -1.224197e-07 |  | 50.08788 | 74.54972 | -1.461242e-09
48.49806 | 52.31322 | -1.588572e-08 |  | 48.50287 | 49.58886 | -3.961537e-08 |  | 48.5208 | 49.63603 | 1.904092e-07 |  | 49.17762 | 7.928561 | -1.014188e-08 |  | 49.57325 | 37.56098 | 1.540724e-08 |  | 49.18763 | 5.985423 | -2.051063e-08 |  | 48.79931 | 19.10412 | 2.770469e-09 |  | 49.10602 | 806.0376 | -1.201938e-06 |  | 49.08762 | 850.5166 | -4.858524e-07 |  | 49.06697 | 586.8355 | -7.761283e-07 |  | 49.38597 | 218.5419 | -6.699637e-07 |  | 50.28363 | 23.03741 | -3.290315e-08 |  | 50.29197 | 173.4952 | 4.27372e-07 |  | 50.26884 | 148.1934 | -1.723698e-07 |  | 50.28161 | 211.3296 | 1.045728e-07 |  | 50.27258 | 89.48429 | -1.159353e-07 |  | 93.62152 | 94.64634 | -1.44622e-07 |  | 50.28794 | 74.50112 | -2.429267e-07
48.6917 | 52.30364 | -4.947155e-08 |  | 48.69587 | 49.60243 | 7.027266e-08 |  | 48.71105 | 49.61948 | -8.700102e-08 |  | 49.376 | 7.927029 | -7.725135e-09 |  | 49.78008 | 37.55427 | -3.245464e-08 |  | 49.38008 | 5.980114 | -2.759074e-08 |  | 48.99067 | 19.09943 | -2.447515e-08 |  | 49.29728 | 805.7917 | -1.285878e-06 |  | 49.28942 | 850.3731 | -7.107468e-07 |  | 49.27524 | 586.7726 | -3.020054e-07 |  | 49.58102 | 218.5119 | -1.535641e-07 |  | 50.48331 | 23.03556 | -9.24368e-09 |  | 50.48468 | 173.3983 | -5.029409e-07 |  | 50.46907 | 147.8176 | -1.87657e-06 |  | 50.4718 | 211.2585 | -3.738976e-07 |  | 50.47218 | 89.46439 | -9.969525e-08 |  | 93.95022 | 94.60138 | -1.367773e-07 |  | 50.49492 | 74.47792 | -1.121017e-07
48.87853 | 52.29058 | -6.991884e-08 |  | 48.88685 | 49.59647 | -3.118535e-08 |  | 48.89915 | 49.59839 | -1.121145e-07 |  | 49.58279 | 7.92511 | -9.281161e-09 |  | 49.97918 | 37.54134 | -6.492876e-08 |  | 49.57787 | 5.977685 | -1.227777e-08 |  | 49.18667 | 19.09977 | 1.703741e-09 |  | 49.50118 | 805.7496 | -2.06179e-07 |  | 49.49236 | 850.3054 | -3.336658e-07 |  | 49.47116 | 586.5173 | -1.30276e-06 |  | 49.76925 | 218.554 | 2.238211e-07 |  | 50.68173 | 23.03293 | -1.325628e-08 |  | 50.684 | 173.4083 | 4.993605e-08 |  | 50.67017 | 147.9561 | 6.886595e-07 |  | 50.67551 | 211.1981 | -2.962975e-07 |  | 50.6694 | 89.44477 | -9.946174e-08 |  | 94.27651 | 94.53542 | -2.021422e-07 |  | 50.69013 | 74.483 | 2.603465e-08
49.07417 | 52.28266 | -4.047728e-08 |  | 49.08729 | 49.56225 | -1.70748e-07 |  | 49.10331 | 49.58498 | -6.568987e-08 |  | 49.77464 | 7.922882 | -1.160946e-08 |  | 50.16563 | 37.54916 | 4.195794e-08 |  | 49.77143 | 5.973387 | -2.2208e-08 |  | 49.38293 | 19.10102 | 6.36558e-09 |  | 49.70421 | 805.597 | -7.515831e-07 |  | 49.68675 | 850.0745 | -1.18803e-06 |  | 49.66603 | 586.506 | -5.801905e-08 |  | 49.96848 | 218.4444 | -5.503996e-07 |  | 50.87986 | 23.02661 | -3.189426e-08 |  | 50.88106 | 173.3996 | -4.402408e-08 |  | 50.87157 | 148.0713 | 5.717917e-07 |  | 50.87432 | 211.1465 | -2.59693e-07 |  | 50.87246 | 89.42927 | -7.63519e-08 |  | 94.61372 | 94.53713 | 5.058621e-09 |  | 50.88832 | 74.48282 | -9.101716e-10
49.27083 | 52.2756 | -3.589531e-08 |  | 49.27972 | 49.57786 | 8.115857e-08 |  | 49.28943 | 49.56835 | -8.935645e-08 |  | 49.96997 | 7.921514 | -7.005571e-09 |  | 50.36729 | 37.54545 | -1.842895e-08 |  | 49.96732 | 5.968007 | -2.746127e-08 |  | 49.57406 | 19.09954 | -7.751725e-09 |  | 49.89588 | 805.4334 | -8.535745e-07 |  | 49.88908 | 850.0172 | -2.829078e-07 |  | 49.86537 | 586.3474 | -7.96001e-07 |  | 50.15819 | 218.4494 | 2.645419e-08 |  | 51.08551 | 23.02561 | -4.865255e-09 |  | 51.08337 | 173.3932 | -3.161924e-08 |  | 51.0718 | 148.0584 | -6.401498e-08 |  | 51.07741 | 211.1148 | -1.558708e-07 |  | 51.07258 | 89.40137 | -1.394078e-07 |  | 94.96068 | 94.49258 | -1.28399e-07 |  | 51.09049 | 74.44679 | -1.782132e-07
49.46486 | 52.27725 | 8.515586e-09 |  | 49.47015 | 49.56843 | -4.955781e-08 |  | 49.47904 | 49.58804 | 1.038454e-07 |  | 50.16458 | 7.919903 | -8.278926e-09 |  | 50.56054 | 37.53731 | -4.21013e-08 |  | 50.17009 | 5.964582 | -1.689258e-08 |  | 49.76707 | 19.09891 | -3.24109e-09 |  | 50.08425 | 805.5215 | 4.67746e-07 |  | 50.08384 | 849.9679 | -2.534005e-07 |  | 50.05804 | 586.2649 | -4.277986e-07 |  | 50.36672 | 218.4363 | -6.28555e-08 |  | 51.28502 | 23.02094 | -2.338767e-08 |  | 51.28325 | 173.3666 | -1.330458e-07 |  | 51.27006 | 147.9344 | -6.255266e-07 |  | 51.28017 | 211.0706 | -2.180462e-07 |  | 51.27014 | 89.39254 | -4.46915e-08 |  | 95.2848 | 94.46352 | -8.965715e-08 |  | 51.29457 | 74.41676 | -1.471625e-07
49.65703 | 52.27096 | -3.272337e-08 |  | 49.66125 | 49.56011 | -4.351941e-08 |  | 49.66876 | 49.56473 | -1.228681e-07 |  | 50.35972 | 7.919677 | -1.159258e-09 |  | 50.7485 | 37.53981 | 1.3286e-08 |  | 50.35896 | 5.960409 | -2.209355e-08 |  | 49.9621 | 19.10048 | 8.027419e-09 |  | 50.28288 | 805.1296 | -1.973147e-06 |  | 50.27159 | 849.8514 | -6.202893e-07 |  | 50.2584 | 586.1352 | -6.475781e-07 |  | 50.55668 | 218.3672 | -3.638544e-07 |  | 51.48709 | 23.01863 | -1.143632e-08 |  | 51.48304 | 173.3821 | 7.753962e-08 |  | 51.46726 | 148.0095 | 3.809477e-07 |  | 51.47553 | 211.0771 | 3.291407e-08 |  | 51.47445 | 89.35461 | -1.856556e-07 |  | 95.61388 | 94.38961 | -2.245897e-07 |  | 51.49174 | 74.41627 | -2.466793e-09
49.85505 | 52.26425 | -3.389679e-08 |  | 49.85609 | 49.56268 | 1.31961e-08 |  | 49.87259 | 49.55558 | -4.486548e-08 |  | 50.55585 | 7.917886 | -9.127546e-09 |  | 50.94727 | 37.53386 | -2.991963e-08 |  | 50.56308 | 5.956593 | -1.869664e-08 |  | 50.1621 | 19.09611 | -2.182636e-08 |  | 50.47931 | 805.0228 | -5.436364e-07 |  | 50.46441 | 849.5579 | -1.522087e-06 |  | 50.45343 | 585.9751 | -8.206055e-07 |  | 50.74921 | 218.3319 | -1.831757e-07 |  | 51.68627 | 23.01315 | -2.753081e-08 |  | 51.68257 | 173.3203 | -3.096783e-07 |  | 51.67112 | 147.932 | -3.80251e-07 |  | 51.67919 | 210.98 | -4.76493e-07 |  | 51.67392 | 89.34381 | -5.411931e-08 |  | 95.94375 | 94.34756 | -1.274891e-07 |  | 51.69185 | 74.40942 | -3.424144e-08
50.04095 | 52.25429 | -5.359137e-08 |  | 50.04221 | 49.55074 | -6.416299e-08 |  | 50.05886 | 49.57251 | 9.085749e-08 |  | 50.74668 | 7.914535 | -1.756411e-08 |  | 51.14377 | 37.52996 | -1.983021e-08 |  | 50.75373 | 5.953655 | -1.54065e-08 |  | 50.34866 | 19.09977 | 1.964046e-08 |  | 50.67109 | 805.0577 | 1.816077e-07 |  | 50.65965 | 849.5695 | 5.900995e-08 |  | 50.6494 | 585.876 | -5.059866e-07 |  | 50.94164 | 218.2977 | -1.779987e-07 |  | 51.88474 | 23.00886 | -2.162848e-08 |  | 51.89124 | 173.3148 | -2.633026e-08 |  | 51.87552 | 147.986 | 2.642244e-07 |  | 51.8781 | 210.9442 | -1.799639e-07 |  | 51.87512 | 89.32429 | -9.70149e-08 |  | 96.29012 | 94.29636 | -1.478077e-07 |  | 51.89018 | 74.38752 | -1.104229e-07
50.23128 | 52.25439 | 5.48815e-10 |  | 50.23831 | 49.547 | -1.904881e-08 |  | 50.26019 | 49.56539 | -3.535289e-08 |  | 50.94374 | 7.914421 | -5.74587e-10 |  | 51.33216 | 37.5403 | 5.484443e-08 |  | 50.94829 | 5.948375 | -2.714068e-08 |  | 50.54109 | 19.09435 | -2.821307e-08 |  | 50.87691 | 805.1296 | 3.495289e-07 |  | 50.85533 | 849.3547 | -1.097469e-06 |  | 50.84277 | 585.6773 | -1.02725e-06 |  | 51.1376 | 218.2856 | -6.169105e-08 |  | 52.085 | 23.00613 | -1.362753e-08 |  | 52.09675 | 173.2499 | -3.156767e-07 |  | 52.08056 | 147.8588 | -6.205736e-07 |  | 52.07612 | 210.9109 | -1.68315e-07 |  | 52.07415 | 89.30378 | -1.030922e-07 |  | 96.62045 | 94.27411 | -6.736013e-08 |  | 52.08785 | 74.3724 | -7.646519e-08
50.42613 | 52.2446 | -5.022806e-08 |  | 50.42993 | 49.53809 | -4.653172e-08 |  | 50.45977 | 49.578 | 6.317622e-08 |  | 51.14033 | 7.912976 | -7.352703e-09 |  | 51.52644 | 37.52095 | -9.960193e-08 |  | 51.14389 | 5.944253 | -2.107539e-08 |  | 50.73728 | 19.09692 | 1.312212e-08 |  | 51.07504 | 804.6324 | -2.509292e-06 |  | 51.04503 | 849.2556 | -5.225769e-07 |  | 51.0409 | 585.6622 | -7.659426e-08 |  | 51.33911 | 218.2452 | -2.002866e-07 |  | 52.28399 | 23.00325 | -1.447422e-08 |  | 52.29759 | 173.19 | -2.985327e-07 |  | 52.27668 | 147.7729 | -4.377894e-07 |  | 52.27357 | 210.8629 | -2.429138e-07 |  | 52.2762 | 89.28175 | -1.089962e-07 |  | 96.95593 | 94.18907 | -2.534889e-07 |  | 52.29316 | 74.36039 | -5.849008e-08
50.63328 | 52.24458 | -1.238411e-10 |  | 50.626 | 49.54712 | 4.606828e-08 |  | 50.64828 | 49.55742 | -1.091494e-07 |  | 51.33668 | 7.912727 | -1.27026e-09 |  | 51.72654 | 37.51881 | -1.069475e-08 |  | 51.34954 | 5.942455 | -8.743453e-09 |  | 50.92744 | 19.09683 | -4.798006e-10 |  | 51.26376 | 804.721 | 4.694026e-07 |  | 51.2473 | 849.3195 | 3.162177e-07 |  | 51.23671 | 585.5012 | -8.218935e-07 |  | 51.53949 | 218.1749 | -3.509957e-07 |  | 52.4848 | 23.00149 | -8.734476e-09 |  | 52.49757 | 173.2168 | 1.343183e-07 |  | 52.47492 | 147.8834 | 5.573862e-07 |  | 52.47507 | 210.8151 | -2.374437e-07 |  | 52.48026 | 89.26674 | -7.355671e-08 |  | 97.28175 | 94.18223 | -2.098453e-08 |  | 52.49665 | 74.3227 | -1.852365e-07
50.82487 | 52.23492 | -5.043346e-08 |  | 50.81479 | 49.54641 | -3.756287e-09 |  | 50.83492 | 49.55792 | 2.690002e-09 |  | 51.5337 | 7.910091 | -1.337791e-08 |  | 51.92278 | 37.52188 | 1.56785e-08 |  | 51.54236 | 5.937224 | -2.712488e-08 |  | 51.11747 | 19.0961 | -3.826265e-09 |  | 51.46402 | 804.5996 | -6.062074e-07 |  | 51.44879 | 849.1127 | -1.026525e-06 |  | 51.42815 | 585.386 | -6.019306e-07 |  | 51.75306 | 218.1947 | 9.281094e-08 |  | 52.68841 | 22.99082 | -5.239765e-08 |  | 52.69447 | 173.0952 | -6.17475e-07 |  | 52.67325 | 147.9103 | 1.356102e-07 |  | 52.67364 | 210.7816 | -1.685927e-07 |  | 52.68555 | 89.25264 | -6.869899e-08 |  | 97.61547 | 94.13998 | -1.266091e-07 |  | 52.69714 | 74.32652 | 1.905464e-08
51.0146 | 52.23418 | -3.89226e-09 |  | 51.01125 | 49.54316 | -1.652114e-08 |  | 51.02572 | 49.54845 | -4.964357e-08 |  | 51.73146 | 7.90883 | -6.375061e-09 |  | 52.11792 | 37.51603 | -2.996679e-08 |  | 51.73217 | 5.933629 | -1.894459e-08 |  | 51.31786 | 19.09579 | -1.569746e-09 |  | 51.65645 | 804.3588 | -1.251419e-06 |  | 51.65307 | 848.8865 | -1.107317e-06 |  | 51.62901 | 585.2567 | -6.437613e-07 |  | 51.9381 | 218.1164 | -4.23204e-07 |  | 52.88733 | 22.98887 | -9.838503e-09 |  | 52.89146 | 173.1335 | 1.94108e-07 |  | 52.8718 | 147.726 | -9.281524e-07 |  | 52.8706 | 210.7594 | -1.12639e-07 |  | 52.88269 | 89.2278 | -1.259938e-07 |  | 97.9398 | 94.08767 | -1.612784e-07 |  | 52.90202 | 74.27452 | -2.537992e-07
51.20549 | 52.22688 | -3.822056e-08 |  | 51.20548 | 49.51603 | -1.397201e-07 |  | 51.22197 | 49.56616 | 9.020236e-08 |  | 51.92345 | 7.906495 | -1.216463e-08 |  | 52.32091 | 37.51525 | -3.855509e-09 |  | 51.92981 | 5.93204 | -8.036813e-09 |  | 51.50376 | 19.09763 | 9.910006e-09 |  | 51.85217 | 804.4898 | 6.693148e-07 |  | 51.84269 | 848.865 | -1.132204e-07 |  | 51.82534 | 585.1484 | -5.514753e-07 |  | 52.12686 | 218.0968 | -1.035802e-07 |  | 53.0861 | 22.98707 | -9.042253e-09 |  | 53.09296 | 173.1659 | 1.609648e-07 |  | 53.0745 | 147.7821 | 2.766269e-07 |  | 53.07675 | 210.6751 | -4.090631e-07 |  | 53.07871 | 89.20179 | -1.326898e-07 |  | 98.28536 | 94.03233 | -1.601358e-07 |  | 53.09521 | 74.29792 | 1.211444e-07
51.40656 | 52.22444 | -1.216734e-08 |  | 51.39879 | 49.51712 | 5.662524e-09 |  | 51.41205 | 49.5511 | -7.919094e-08 |  | 52.14564 | 7.905212 | -5.771617e-09 |  | 52.51753 | 37.51184 | -1.737746e-08 |  | 52.13293 | 5.912486 | -9.626752e-08 |  | 51.69985 | 19.09718 | -2.282334e-09 |  | 52.04933 | 803.8661 | -3.163182e-06 |  | 52.03772 | 848.6945 | -8.743202e-07 |  | 52.01629 | 584.9963 | -7.9655e-07 |  | 52.32345 | 218.03 | -3.399474e-07 |  | 53.2977 | 22.98092 | -2.906096e-08 |  | 53.28926 | 173.088 | -3.967823e-07 |  | 53.27504 | 147.7152 | -3.335923e-07 |  | 53.27694 | 210.6352 | -1.992875e-07 |  | 53.27767 | 89.18896 | -6.449272e-08 |  | 98.61798 | 93.96358 | -2.067032e-07 |  | 53.29445 | 74.2729 | -1.255835e-07
51.59262 | 52.22686 | 1.301773e-08 |  | 51.59445 | 49.51881 | 8.648679e-09 |  | 51.61548 | 49.52773 | -1.148749e-07 |  | 52.34088 | 7.904868 | -1.764903e-09 |  | 52.71335 | 37.50737 | -2.280109e-08 |  | 52.32108 | 5.924858 | 6.575791e-08 |  | 51.89528 | 19.09607 | -5.669854e-09 |  | 52.2434 | 803.8867 | 1.061568e-07 |  | 52.23275 | 848.5007 | -9.936539e-07 |  | 52.21694 | 584.9288 | -3.364066e-07 |  | 52.52521 | 217.9896 | -2.001229e-07 |  | 53.49386 | 22.97758 | -1.703106e-08 |  | 53.49433 | 173.0587 | -1.432328e-07 |  | 53.47285 | 147.7121 | -1.565835e-08 |  | 53.46931 | 210.5693 | -3.424537e-07 |  | 53.47453 | 89.17552 | -6.826635e-08 |  | 98.94709 | 93.93903 | -7.45864e-08 |  | 53.49625 | 74.2607 | -6.049268e-08
51.79638 | 52.21286 | -6.867936e-08 |  | 51.784 | 49.51219 | -3.49532e-08 |  | 51.8035 | 49.51945 | -4.407885e-08 |  | 52.54062 | 7.90281 | -1.03037e-08 |  | 52.91477 | 37.50729 | -4.125683e-10 |  | 52.51642 | 5.921071 | -1.938686e-08 |  | 52.08692 | 19.09333 | -1.429235e-08 |  | 52.44359 | 803.7206 | -8.299257e-07 |  | 52.43114 | 848.4409 | -3.01328e-07 |  | 52.40844 | 584.759 | -8.87071e-07 |  | 52.71868 | 218.0549 | 3.372232e-07 |  | 53.69288 | 22.97818 | 3.030117e-09 |  | 53.69033 | 173.0169 | -2.13255e-07 |  | 53.66988 | 147.7666 | 2.766486e-07 |  | 53.67855 | 210.5247 | -2.132961e-07 |  | 53.67167 | 89.1596 | -8.076884e-08 |  | 99.27035 | 93.89854 | -1.25266e-07 |  | 53.69202 | 74.23508 | -1.308555e-07
52.00406 | 52.20888 | -1.915856e-08 |  | 51.97366 | 49.50768 | -2.377938e-08 |  | 51.99486 | 49.53665 | 8.991265e-08 |  | 52.73034 | 7.901297 | -7.974199e-09 |  | 53.11164 | 37.50696 | -1.657499e-09 |  | 52.71008 | 5.918271 | -1.446088e-08 |  | 52.28301 | 19.09546 | 1.085942e-08 |  | 52.6399 | 803.7949 | 3.787064e-07 |  | 52.62778 | 848.274 | -8.4867e-07 |  | 52.60539 | 584.6152 | -7.298922e-07 |  | 52.9076 | 217.8725 | -9.652965e-07 |  | 53.89213 | 22.97375 | -2.224136e-08 |  | 53.89349 | 173.0416 | 1.216297e-07 |  | 53.86919 | 147.6974 | -3.472259e-07 |  | 53.87693 | 210.4711 | -2.702643e-07 |  | 53.87345 | 89.12837 | -1.547612e-07 |  | 99.59313 | 93.87329 | -7.821859e-08 |  | 53.89203 | 74.21664 | -9.216139e-08
52.20226 | 52.20807 | -4.09393e-09 |  | 52.16828 | 49.50697 | -3.633471e-09 |  | 52.18585 | 49.52553 | -5.822685e-08 |  | 52.91819 | 7.900079 | -6.483306e-09 |  | 53.3035 | 37.50916 | 1.143929e-08 |  | 52.91092 | 5.91408 | -2.08663e-08 |  | 52.47788 | 19.09895 | 1.787886e-08 |  | 52.83592 | 803.5368 | -1.316994e-06 |  | 52.83878 | 848.2327 | -1.95974e-07 |  | 52.79843 | 584.5482 | -3.469746e-07 |  | 53.10827 | 217.926 | 2.66546e-07 |  | 54.0924 | 22.96941 | -2.168544e-08 |  | 54.08911 | 172.9832 | -2.984663e-07 |  | 54.07347 | 147.7168 | 9.474614e-08 |  | 54.07765 | 210.4404 | -1.526708e-07 |  | 54.07539 | 89.11655 | -5.853916e-08 |  | 99.92692 | 93.78298 | -2.705682e-07 |  | 54.09268 | 74.18205 | -1.724101e-07
52.38925 | 52.20492 | -1.687177e-08 |  | 52.3714 | 49.5087 | 8.520428e-09 |  | 52.37049 | 49.52459 | -5.080724e-09 |  | 53.114 | 7.897253 | -1.443044e-08 |  | 53.49173 | 37.50122 | -4.217642e-08 |  | 53.10227 | 5.911625 | -1.28292e-08 |  | 52.66916 | 19.09845 | -2.581522e-09 |  | 53.03419 | 803.5275 | -4.701105e-08 |  | 53.02246 | 848.1135 | -6.487477e-07 |  | 53.00024 | 584.394 | -7.639759e-07 |  | 53.30302 | 217.8605 | -3.364648e-07 |  | 54.29439 | 22.96403 | -2.664939e-08 |  | 54.28526 | 173.0375 | 2.770281e-07 |  | 54.28165 | 147.6465 | -3.373841e-07 |  | 54.27977 | 210.3943 | -2.28414e-07 |  | 54.27709 | 89.08724 | -1.453162e-07 |  | 100.2541 | 93.77686 | -1.869639e-08 |  | 54.29123 | 74.193 | 5.513698e-08
52.57013 | 52.20748 | 1.417762e-08 |  | 52.56846 | 49.50326 | -2.762952e-08 |  | 52.56566 | 49.5283 | 1.898841e-08 |  | 53.30987 | 7.896298 | -4.876526e-09 |  | 53.69445 | 37.49525 | -2.94419e-08 |  | 53.30287 | 5.908608 | -1.503863e-08 |  | 52.85992 | 19.10084 | 1.249767e-08 |  | 53.23909 | 803.4312 | -4.696012e-07 |  | 53.21279 | 847.9736 | -7.354846e-07 |  | 53.19724 | 584.2748 | -6.050271e-07 |  | 53.49418 | 217.8126 | -2.506608e-07 |  | 54.49389 | 22.95939 | -2.322017e-08 |  | 54.49665 | 172.9086 | -6.099474e-07 |  | 54.48138 | 147.4263 | -1.102619e-06 |  | 54.4794 | 210.3384 | -2.797099e-07 |  | 54.47548 | 89.0705 | -8.435976e-08 |  | 100.5773 | 93.73001 | -1.449485e-07 |  | 54.49963 | 74.16283 | -1.447362e-07
52.75498 | 52.20312 | -2.359533e-08 |  | 52.75633 | 49.51934 | 8.562629e-08 |  | 52.75778 | 49.52461 | -1.922092e-08 |  | 53.50984 | 7.894288 | -1.005225e-08 |  | 53.88584 | 37.49483 | -2.20299e-09 |  | 53.51277 | 5.90481 | -1.809688e-08 |  | 53.05066 | 19.10511 | 2.241831e-08 |  | 53.43513 | 803.2394 | -9.787033e-07 |  | 53.4075 | 847.7877 | -9.542898e-07 |  | 53.39375 | 584.1676 | -5.457184e-07 |  | 53.68758 | 217.8093 | -1.672701e-08 |  | 54.68952 | 22.95891 | -2.487205e-09 |  | 54.69354 | 172.9084 | -9.965114e-10 |  | 54.68335 | 147.5533 | 6.2869e-07 |  | 54.67936 | 210.2978 | -2.031441e-07 |  | 54.67375 | 89.04703 | -1.183689e-07 |  | 100.9057 | 93.66983 | -1.832433e-07 |  | 54.69824 | 74.12152 | -2.080206e-07
52.94379 | 52.209 | 3.11249e-08 |  | 52.94787 | 49.50114 | -9.505635e-08 |  | 52.95259 | 49.52522 | 3.172998e-09 |  | 53.69659 | 7.894186 | -5.466516e-10 |  | 54.08063 | 37.49537 | 2.776535e-09 |  | 53.70813 | 5.900736 | -2.08529e-08 |  | 53.24266 | 19.10227 | -1.479726e-08 |  | 53.62209 | 803.1965 | -2.290913e-07 |  | 53.60313 | 847.8541 | 3.39122e-07 |  | 53.5907 | 584.0266 | -7.157067e-07 |  | 53.88825 | 217.7934 | -7.938338e-08 |  | 54.89262 | 22.95341 | -2.708677e-08 |  | 54.894 | 172.8471 | -3.058999e-07 |  | 54.88178 | 147.4439 | -5.514861e-07 |  | 54.88477 | 210.2382 | -2.901329e-07 |  | 54.87204 | 89.03985 | -3.622825e-08 |  | 101.2443 | 93.62583 | -1.299615e-07 |  | 54.89925 | 74.13977 | 9.078489e-08
53.14228 | 52.19146 | -8.835482e-08 |  | 53.13962 | 49.50724 | 3.180199e-08 |  | 53.14178 | 49.53244 | 3.815255e-08 |  | 53.89519 | 7.89197 | -1.115788e-08 |  | 54.2822 | 37.49207 | -1.637464e-08 |  | 53.91158 | 5.898205 | -1.244024e-08 |  | 53.43553 | 19.10624 | 2.05692e-08 |  | 53.82048 | 803.1111 | -4.30596e-07 |  | 53.7978 | 847.5973 | -1.319292e-06 |  | 53.78135 | 583.9469 | -4.184181e-07 |  | 54.0845 | 217.7508 | -2.168861e-07 |  | 55.09641 | 22.94942 | -1.957403e-08 |  | 55.09822 | 172.8133 | -1.651629e-07 |  | 55.08011 | 147.518 | 3.737365e-07 |  | 55.08471 | 210.1826 | -2.779676e-07 |  | 55.07076 | 89.0197 | -1.014186e-07 |  | 101.5749 | 93.58991 | -1.086634e-07 |  | 55.09975 | 74.09593 | -2.186381e-07
53.33162 | 52.19577 | 2.273669e-08 |  | 53.33172 | 49.4882 | -9.91124e-08 |  | 53.3455 | 49.52119 | -5.523026e-08 |  | 54.08679 | 7.890722 | -6.513476e-09 |  | 54.47528 | 37.4921 | 1.959183e-10 |  | 54.1027 | 5.893733 | -2.339955e-08 |  | 53.62747 | 19.10492 | -6.868517e-09 |  | 54.01107 | 803.0307 | -4.21947e-07 |  | 53.9971 | 847.5629 | -1.725248e-07 |  | 53.98309 | 583.8189 | -6.342425e-07 |  | 54.27988 | 217.7069 | -2.246429e-07 |  | 55.29545 | 22.94793 | -7.475738e-09 |  | 55.29576 | 172.836 | 1.146999e-07 |  | 55.27759 | 147.4074 | -5.598766e-07 |  | 55.28618 | 210.1363 | -2.301795e-07 |  | 55.27349 | 89.00385 | -7.818335e-08 |  | 101.90625 | 93.53338 | -1.705667e-07 |  | 55.29751 | 74.09728 | 6.802229e-09
53.52322 | 52.18482 | -5.714076e-08 |  | 53.5208 | 49.49095 | 1.455702e-08 |  | 53.53571 | 49.51783 | -1.769401e-08 |  | 54.28019 | 7.889552 | -6.050901e-09 |  | 54.67184 | 37.48027 | -6.020494e-08 |  | 54.29022 | 5.892451 | -6.833275e-09 |  | 53.82575 | 19.10362 | -6.56777e-09 |  | 54.20645 | 802.5505 | -2.457866e-06 |  | 54.19437 | 847.2892 | -1.387423e-06 |  | 54.17417 | 583.7064 | -5.88807e-07 |  | 54.47901 | 217.6861 | -1.047788e-07 |  | 55.50106 | 22.94443 | -1.702152e-08 |  | 55.49484 | 172.7746 | -3.086798e-07 |  | 55.48032 | 147.2481 | -7.858035e-07 |  | 55.48512 | 210.106 | -1.519835e-07 |  | 55.47089 | 88.9835 | -1.030537e-07 |  | 102.2361 | 93.51066 | -6.88883e-08 |  | 55.49619 | 74.08197 | -7.705576e-08
53.71458 | 52.19163 | 3.560705e-08 |  | 53.7168 | 49.4992 | 4.209836e-08 |  | 53.72585 | 49.52685 | 4.744652e-08 |  | 54.47622 | 7.88809 | -7.454492e-09 |  | 54.86362 | 37.4842 | 2.048633e-08 |  | 54.48491 | 5.88917 | -1.685217e-08 |  | 54.01797 | 19.10302 | -3.13945e-09 |  | 54.41086 | 802.363 | -9.173766e-07 |  | 54.39833 | 847.2659 | -1.143585e-07 |  | 54.3759 | 583.543 | -8.103261e-07 |  | 54.6745 | 217.6551 | -1.585634e-07 |  | 55.69967 | 22.94051 | -1.972959e-08 |  | 55.69567 | 172.7171 | -2.861806e-07 |  | 55.67824 | 147.4064 | 7.996403e-07 |  | 55.68982 | 210 | -5.17943e-07 |  | 55.67502 | 88.95231 | -1.527925e-07 |  | 102.5647 | 93.45468 | -1.703773e-07 |  | 55.69582 | 74.06457 | -8.711901e-08
53.90996 | 52.18204 | -4.910017e-08 |  | 53.91166 | 49.49088 | -4.26808e-08 |  | 53.92044 | 49.52323 | -1.859819e-08 |  | 54.67171 | 7.886399 | -8.65013e-09 |  | 55.06567 | 37.47871 | -2.714912e-08 |  | 54.68558 | 5.884363 | -2.395354e-08 |  | 54.20889 | 19.10799 | 2.604441e-08 |  | 54.60147 | 802.5141 | 7.930062e-07 |  | 54.59082 | 846.9985 | -1.388848e-06 |  | 54.5723 | 583.4561 | -4.421234e-07 |  | 54.87082 | 217.554 | -5.149576e-07 |  | 55.89449 | 22.93256 | -4.078582e-08 |  | 55.89584 | 172.7377 | 1.02956e-07 |  | 55.87679 | 147.4604 | 2.723332e-07 |  | 55.89043 | 209.9908 | -4.563173e-08 |  | 55.8776 | 88.95277 | 2.23955e-09 |  | 102.8911 | 93.3979 | -1.739526e-07 |  | 55.89478 | 74.03473 | -1.500168e-07
54.1014 | 52.18674 | 2.45793e-08 |  | 54.10269 | 49.49708 | 3.245757e-08 |  | 54.11332 | 49.51965 | -1.857432e-08 |  | 54.87158 | 7.885511 | -4.444387e-09 |  | 55.2596 | 37.48692 | 4.231297e-08 |  | 54.87828 | 5.882461 | -9.874164e-09 |  | 54.40127 | 19.10249 | -2.856813e-08 |  | 54.80208 | 802.2339 | -1.396598e-06 |  | 54.78887 | 847.0874 | 4.48631e-07 |  | 54.76903 | 583.3582 | -4.975087e-07 |  | 55.0691 | 217.5579 | 1.960102e-08 |  | 56.09293 | 22.93404 | 7.412976e-09 |  | 56.09556 | 172.6982 | -1.975208e-07 |  | 56.08619 | 147.3932 | -3.213258e-07 |  | 56.08722 | 209.9169 | -3.757591e-07 |  | 56.07725 | 88.92333 | -1.474396e-07 |  | 103.2287 | 93.35874 | -1.159788e-07 |  | 56.09391 | 74.02844 | -3.159372e-08
54.28139 | 52.17481 | -6.631061e-08 |  | 54.29615 | 49.49124 | -3.019149e-08 |  | 54.30146 | 49.51533 | -2.292049e-08 |  | 55.06756 | 7.883748 | -8.997799e-09 |  | 55.4521 | 37.4727 | -7.388144e-08 |  | 55.06859 | 5.879506 | -1.552812e-08 |  | 54.6125 | 19.10778 | 2.503947e-08 |  | 54.99568 | 802.2294 | -2.33888e-08 |  | 54.98584 | 846.819 | -1.362472e-06 |  | 54.96094 | 583.1943 | -8.54256e-07 |  | 55.26393 | 217.5827 | 1.273828e-07 |  | 56.2918 | 22.92804 | -3.012548e-08 |  | 56.29777 | 172.6673 | -1.5297e-07 |  | 56.28781 | 147.2382 | -7.684875e-07 |  | 56.28748 | 209.8747 | -2.109921e-07 |  | 56.28224 | 88.89201 | -1.527854e-07 |  | 103.5611 | 93.32118 | -1.129983e-07 |  | 56.29683 | 73.98293 | -2.242669e-07
54.48608 | 52.17983 | 2.453359e-08 |  | 54.4882 | 49.49016 | -5.610628e-09 |  | 54.49761 | 49.50556 | -4.980671e-08 |  | 55.25989 | 7.88288 | -4.513286e-09 |  | 55.65246 | 37.47677 | 2.032716e-08 |  | 55.26299 | 5.87604 | -1.782561e-08 |  | 54.79729 | 19.10653 | -6.775905e-09 |  | 55.19486 | 801.9212 | -1.547364e-06 |  | 55.18827 | 846.7701 | -2.414e-07 |  | 55.15894 | 583.1047 | -4.52569e-07 |  | 55.45947 | 217.4722 | -5.651463e-07 |  | 56.49558 | 22.92337 | -2.294199e-08 |  | 56.49958 | 172.6897 | 1.107642e-07 |  | 56.49095 | 147.2844 | 2.273327e-07 |  | 56.49148 | 209.8064 | -3.345291e-07 |  | 56.47764 | 88.87902 | -6.64776e-08 |  | 103.895 | 93.24816 | -2.186791e-07 |  | 56.50489 | 73.98222 | -3.382358e-09
54.67693 | 52.17194 | -4.136643e-08 |  | 54.67995 | 49.47518 | -7.814862e-08 |  | 54.69303 | 49.50519 | -1.91267e-09 |  | 55.46106 | 7.881876 | -4.988471e-09 |  | 55.84837 | 37.47138 | -2.751778e-08 |  | 55.45939 | 5.873452 | -1.31763e-08 |  | 54.98454 | 19.10808 | 8.289273e-09 |  | 55.38671 | 802.0907 | 8.832721e-07 |  | 55.38239 | 846.602 | -8.661748e-07 |  | 55.35572 | 582.9572 | -7.4966e-07 |  | 55.65618 | 217.4567 | -7.85099e-08 |  | 56.69361 | 22.92266 | -3.559122e-09 |  | 56.70256 | 172.6385 | -2.518457e-07 |  | 56.68806 | 147.3397 | 2.807633e-07 |  | 56.67945 | 209.7143 | -4.900975e-07 |  | 56.67595 | 88.85977 | -9.709778e-08 |  | 104.2265625 | 93.20609 | -1.268866e-07 |  | 56.70567 | 73.94944 | -1.632576e-07
54.87048 | 52.17465 | 1.403649e-08 |  | 54.87543 | 49.48293 | 3.9677e-08 |  | 54.90403 | 49.50074 | -2.111e-08 |  | 55.65497 | 7.880644 | -6.353487e-09 |  | 56.04637 | 37.46974 | -8.267425e-09 |  | 55.66629 | 5.870368 | -1.490886e-08 |  | 55.17953 | 19.10599 | -1.07339e-08 |  | 55.57932 | 801.8908 | -1.037763e-06 |  | 55.5755 | 846.451 | -7.819979e-07 |  | 55.54937 | 582.8191 | -7.12756e-07 |  | 55.85278 | 217.4263 | -1.550154e-07 |  | 56.89476 | 22.91951 | -1.567417e-08 |  | 56.89998 | 172.6556 | 8.632044e-08 |  | 56.88627 | 147.0927 | -1.246144e-06 |  | 56.88733 | 209.731 | 8.044707e-08 |  | 56.87962 | 88.84549 | -7.009298e-08 |  | 104.5558 | 93.17766 | -8.638026e-08 |  | 56.90375 | 73.9368 | -6.385567e-08
55.06278 | 52.16524 | -4.897025e-08 |  | 55.07064 | 49.48634 | 1.742234e-08 |  | 55.09373 | 49.50935 | 4.540973e-08 |  | 55.85111 | 7.878935 | -8.716236e-09 |  | 56.24073 | 37.46522 | -2.328434e-08 |  | 55.85659 | 5.867715 | -1.394193e-08 |  | 55.37894 | 19.11235 | 3.1906e-08 |  | 55.78119 | 801.5117 | -1.877925e-06 |  | 55.76898 | 846.2775 | -8.966929e-07 |  | 55.74854 | 582.6827 | -6.851339e-07 |  | 56.04832 | 217.3736 | -2.692207e-07 |  | 57.09343 | 22.91537 | -2.085046e-08 |  | 57.1018 | 172.6224 | -1.642849e-07 |  | 57.08625 | 147.2154 | 6.130908e-07 |  | 57.0954 | 209.7093 | -1.044324e-07 |  | 57.08122 | 88.82572 | -9.805795e-08 |  | 104.8825 | 93.12828 | -1.510886e-07 |  | 57.1017 | 73.92309 | -6.923703e-08
55.25793 | 52.17327 | 4.116246e-08 |  | 55.26134 | 49.4732 | -6.885828e-08 |  | 55.27875 | 49.51743 | 4.369292e-08 |  | 56.04722 | 7.877614 | -6.734287e-09 |  | 56.43947 | 37.46568 | 2.313804e-09 |  | 56.05397 | 5.864697 | -1.529066e-08 |  | 55.575 | 19.11348 | 5.729617e-09 |  | 55.97803 | 801.5433 | 1.604786e-07 |  | 55.96386 | 846.3851 | 5.523123e-07 |  | 55.94396 | 582.6782 | -2.277424e-08 |  | 56.24116 | 217.3396 | -1.766506e-07 |  | 57.29879 | 22.90926 | -2.975941e-08 |  | 57.30158 | 172.5658 | -2.836885e-07 |  | 57.28605 | 147.1297 | -4.287318e-07 |  | 57.30107 | 209.6842 | -1.218289e-07 |  | 57.28555 | 88.79486 | -1.51059e-07 |  | 105.2292 | 93.08656 | -1.203492e-07 |  | 57.30065 | 73.89538 | -1.393061e-07
55.45465 | 52.1615 | -5.984425e-08 |  | 55.46086 | 49.48713 | 6.977898e-08 |  | 55.46939 | 49.51697 | -2.418984e-09 |  | 56.25692 | 7.875868 | -8.326938e-09 |  | 56.63237 | 37.46195 | -1.93064e-08 |  | 56.24837 | 5.862005 | -1.384351e-08 |  | 55.77226 | 19.11601 | 1.284716e-08 |  | 56.16957 | 801.6405 | 5.07484e-07 |  | 56.16585 | 846.2193 | -8.208883e-07 |  | 56.13722 | 582.4686 | -1.084512e-06 |  | 56.45315 | 217.3339 | -2.690187e-08 |  | 57.5031 | 22.90673 | -1.238815e-08 |  | 57.50002 | 172.5311 | -1.74499e-07 |  | 57.48468 | 147.0879 | -2.105822e-07 |  | 57.49795 | 209.6124 | -3.64696e-07 |  | 57.48603 | 88.78679 | -4.0229e-08 |  | 105.5643 | 93.03347 | -1.58443e-07 |  | 57.50134 | 73.90318 | 3.889235e-08
55.64801 | 52.17323 | 6.070175e-08 |  | 55.66001 | 49.47415 | -6.515554e-08 |  | 55.66176 | 49.50591 | -5.748765e-08 |  | 56.46422 | 7.875349 | -2.500898e-09 |  | 56.82498 | 37.46334 | 7.207123e-09 |  | 56.43589 | 5.859372 | -1.404176e-08 |  | 55.95993 | 19.11584 | -9.020091e-10 |  | 56.3635 | 801.3279 | -1.611609e-06 |  | 56.3549 | 845.9632 | -1.354805e-06 |  | 56.33403 | 582.3235 | -7.372343e-07 |  | 56.64159 | 217.2976 | -1.922779e-07 |  | 57.70135 | 22.90219 | -2.286302e-08 |  | 57.70256 | 172.4813 | -2.460871e-07 |  | 57.68408 | 147.1865 | 4.948308e-07 |  | 57.69302 | 209.5354 | -3.948562e-07 |  | 57.68655 | 88.7652 | -1.077021e-07 |  | 105.896 | 92.98553 | -1.445422e-07 |  | 57.70115 | 73.88079 | -1.12057e-07
55.8404 | 52.16691 | -3.2862e-08 |  | 55.85383 | 49.47854 | 2.263176e-08 |  | 55.85395 | 49.51517 | 4.818274e-08 |  | 56.65948 | 7.872848 | -1.280753e-08 |  | 57.02591 | 37.45955 | -1.887798e-08 |  | 56.6368 | 5.857203 | -1.079802e-08 |  | 56.16532 | 19.11821 | 1.15589e-08 |  | 56.56547 | 801.19 | -6.82969e-07 |  | 56.56034 | 845.9349 | -1.377302e-07 |  | 56.5353 | 582.2522 | -3.546073e-07 |  | 56.84224 | 217.1967 | -5.031381e-07 |  | 57.89811 | 22.89831 | -1.975056e-08 |  | 57.90159 | 172.444 | -1.873089e-07 |  | 57.88334 | 147.0962 | -4.533154e-07 |  | 57.89107 | 209.4479 | -4.417618e-07 |  | 57.89095 | 88.74205 | -1.132593e-07 |  | 106.2264 | 92.93696 | -1.470008e-07 |  | 57.9016 | 73.85333 | -1.370025e-07
56.03558 | 52.16842 | 7.706672e-09 |  | 56.04997 | 49.47335 | -2.645484e-08 |  | 56.0443 | 49.52271 | 3.957977e-08 |  | 56.84466 | 7.872891 | 2.29157e-10 |  | 57.22286 | 37.45988 | 1.678089e-09 |  | 56.8337 | 5.854346 | -1.45112e-08 |  | 56.35557 | 19.12018 | 1.033428e-08 |  | 56.76167 | 801.0383 | -7.731942e-07 |  | 56.7538 | 845.7472 | -9.703516e-07 |  | 56.72666 | 582.087 | -8.62966e-07 |  | 57.03616 | 217.239 | 2.18076e-07 |  | 58.09671 | 22.89214 | -3.103543e-08 |  | 58.10119 | 172.451 | 3.524314e-08 |  | 58.08213 | 147.0739 | -1.121549e-07 |  | 58.0932 | 209.4386 | -4.609976e-08 |  | 58.09381 | 88.73133 | -5.280185e-08 |  | 106.5702 | 92.90421 | -9.52585e-08 |  | 58.10532 | 73.85203 | -6.400704e-09
56.22663 | 52.16105 | -3.855595e-08 |  | 56.23603 | 49.48953 | 8.69407e-08 |  | 56.24009 | 49.49702 | -1.312085e-07 |  | 57.04035 | 7.869919 | -1.518661e-08 |  | 57.41466 | 37.45608 | -1.982807e-08 |  | 57.03895 | 5.852103 | -1.092708e-08 |  | 56.54605 | 19.12484 | 2.443713e-08 |  | 56.95377 | 800.7375 | -1.565946e-06 |  | 56.94683 | 845.5889 | -8.197195e-07 |  | 56.92828 | 582.0584 | -1.419424e-07 |  | 57.23049 | 217.1398 | -5.100934e-07 |  | 58.29576 | 22.89223 | 4.044073e-10 |  | 58.30028 | 172.4416 | -4.760752e-08 |  | 58.28114 | 147.0737 | -1.005407e-09 |  | 58.29337 | 209.419 | -9.793559e-08 |  | 58.29182 | 88.70217 | -1.473112e-07 |  | 106.9001 | 92.85897 | -1.3709e-07 |  | 58.30669 | 73.81091 | -2.041914e-07
56.41747 | 52.16973 | 4.54636e-08 |  | 56.43405 | 49.46074 | -1.453397e-07 |  | 56.44071 | 49.50666 | 4.804518e-08 |  | 57.23172 | 7.869445 | -2.477805e-09 |  | 57.61288 | 37.45567 | -2.056012e-09 |  | 57.23538 | 5.848295 | -1.938388e-08 |  | 56.73692 | 19.1247 | -7.13548e-10 |  | 57.14848 | 800.7419 | 2.244783e-08 |  | 57.13603 | 845.5729 | -8.464541e-08 |  | 57.12285 | 581.7814 | -1.423961e-06 |  | 57.42645 | 217.1639 | 1.226291e-07 |  | 58.49578 | 22.88759 | -2.318889e-08 |  | 58.50982 | 172.4731 | 1.505115e-07 |  | 58.48707 | 147.0041 | -3.381899e-07 |  | 58.49419 | 209.3296 | -4.448783e-07 |  | 58.49528 | 88.6889 | -6.522182e-08 |  | 107.2428 | 92.79452 | -1.880664e-07 |  | 58.50995 | 73.81807 | 3.525522e-08
56.61045 | 52.16518 | -2.357887e-08 |  | 56.62552 | 49.47611 | 8.0256e-08 |  | 56.62538 | 49.49044 | -8.78385e-08 |  | 57.42159 | 7.867766 | -8.838967e-09 |  | 57.80926 | 37.45497 | -3.535293e-09 |  | 57.42807 | 5.847354 | -4.882913e-09 |  | 56.93172 | 19.12863 | 2.019798e-08 |  | 57.3494 | 800.5769 | -8.210981e-07 |  | 57.32904 | 845.4846 | -4.575632e-07 |  | 57.31719 | 581.8047 | 1.20011e-07 |  | 57.62902 | 217.0558 | -5.335687e-07 |  | 58.69605 | 22.88463 | -1.476535e-08 |  | 58.71072 | 172.3851 | -4.378799e-07 |  | 58.6878 | 146.9688 | -1.759486e-07 |  | 58.69459 | 209.2788 | -2.53938e-07 |  | 58.70196 | 88.64863 | -1.948322e-07 |  | 107.5634 | 92.74488 | -1.548268e-07 |  | 58.71188 | 73.77282 | -2.241206e-07
56.80596 | 52.1627 | -1.264544e-08 |  | 56.81672 | 49.47172 | -2.295938e-08 |  | 56.81906 | 49.51196 | 1.111308e-07 |  | 57.62072 | 7.866303 | -7.349011e-09 |  | 58.00779 | 37.44803 | -3.498481e-08 |  | 57.62172 | 5.841865 | -2.834404e-08 |  | 57.12174 | 19.12953 | 4.691658e-09 |  | 57.54817 | 800.4212 | -7.830311e-07 |  | 57.52847 | 845.2631 | -1.1106e-06 |  | 57.51743 | 581.6858 | -5.936696e-07 |  | 57.82147 | 217.0905 | 1.804273e-07 |  | 58.89816 | 22.87847 | -3.046367e-08 |  | 58.90492 | 172.4036 | 9.511638e-08 |  | 58.89073 | 146.9724 | 1.822161e-08 |  | 58.894 | 209.2137 | -3.26472e-07 |  | 58.89902 | 88.62584 | -1.156205e-07 |  | 107.8954 | 92.70696 | -1.142342e-07 |  | 58.91181 | 73.75821 | -7.305523e-08
56.99784 | 52.1577 | -2.605032e-08 |  | 57.01015 | 49.47541 | 1.905126e-08 |  | 57.01402 | 49.52014 | 4.194949e-08 |  | 57.82308 | 7.865605 | -3.449355e-09 |  | 58.21011 | 37.44278 | -2.593588e-08 |  | 57.81499 | 5.840606 | -6.517562e-09 |  | 57.3077 | 19.13226 | 1.472913e-08 |  | 57.73953 | 800.2621 | -8.315415e-07 |  | 57.72042 | 845.1692 | -4.89217e-07 |  | 57.71733 | 581.4701 | -1.07891e-06 |  | 58.01759 | 216.9789 | -5.69067e-07 |  | 59.09417 | 22.8769 | -8.009155e-09 |  | 59.11196 | 172.3766 | -1.3026e-07 |  | 59.09031 | 146.9384 | -1.707851e-07 |  | 59.09185 | 209.2172 | 1.785801e-08 |  | 59.09955 | 88.62669 | 4.238037e-09 |  | 108.221 | 92.65751 | -1.518726e-07 |  | 59.11477 | 73.75527 | -1.448663e-08
57.20062 | 52.15598 | -8.482005e-09 |  | 57.20445 | 49.4633 | -6.22993e-08 |  | 57.20825 | 49.50109 | -9.809418e-08 |  | 58.02329 | 7.862905 | -1.348702e-08 |  | 58.40541 | 37.44305 | 1.356125e-09 |  | 58.01621 | 5.838249 | -1.171388e-08 |  | 57.49829 | 19.13047 | -9.39394e-09 |  | 57.94086 | 800.233 | -1.448102e-07 |  | 57.92207 | 845.11 | -2.935133e-07 |  | 57.91723 | 581.4346 | -1.778398e-07 |  | 58.22114 | 217.0019 | 1.128211e-07 |  | 59.29969 | 22.87312 | -1.840319e-08 |  | 59.31202 | 172.3441 | -1.624194e-07 |  | 59.28816 | 146.8775 | -3.074498e-07 |  | 59.29858 | 209.1248 | -4.468238e-07 |  | 59.29478 | 88.58785 | -1.989238e-07 |  | 108.5467 | 92.60341 | -1.661503e-07 |  | 59.31382 | 73.73743 | -8.961433e-08
57.39575 | 52.15798 | 1.02371e-08 |  | 57.40162 | 49.46033 | -1.506684e-08 |  | 57.39845 | 49.53729 | 1.903165e-07 |  | 58.21681 | 7.86137 | -7.933925e-09 |  | 58.60302 | 37.4435 | 2.3217e-09 |  | 58.20842 | 5.835011 | -1.684435e-08 |  | 57.69233 | 19.13399 | 1.809604e-08 |  | 58.13403 | 800.0482 | -9.565795e-07 |  | 58.11775 | 844.9666 | -7.329623e-07 |  | 58.10708 | 581.2149 | -1.156952e-06 |  | 58.41067 | 216.9166 | -4.498269e-07 |  | 59.50234 | 22.8691 | -1.986244e-08 |  | 59.51239 | 172.3247 | -9.711265e-08 |  | 59.49322 | 146.7978 | -3.887124e-07 |  | 59.50026 | 209.098 | -1.32944e-07 |  | 59.49175 | 88.56407 | -1.207726e-07 |  | 108.8747 | 92.56418 | -1.195832e-07 |  | 59.50985 | 73.71378 | -1.206645e-07
57.58762 | 52.16234 | 2.27268e-08 |  | 57.60208 | 49.47995 | 9.786489e-08 |  | 57.59069 | 49.49676 | -2.108121e-07 |  | 58.4135 | 7.859703 | -8.474224e-09 |  | 58.79967 | 37.44097 | -1.28659e-08 |  | 58.40642 | 5.832128 | -1.456186e-08 |  | 57.8835 | 19.13421 | 1.161903e-09 |  | 58.33051 | 800.1323 | 4.280386e-07 |  | 58.31083 | 844.847 | -6.196283e-07 |  | 58.30743 | 581.1007 | -5.704105e-07 |  | 58.60418 | 216.8988 | -9.194025e-08 |  | 59.70184 | 22.86271 | -3.202423e-08 |  | 59.70806 | 172.2689 | -2.851795e-07 |  | 59.69962 | 146.8507 | 2.560841e-07 |  | 59.71047 | 209.0255 | -3.44954e-07 |  | 59.69292 | 88.55758 | -3.222527e-08 |  | 109.2237 | 92.51805 | -1.32166e-07 |  | 59.71202 | 73.69611 | -8.739451e-08
57.78054 | 52.15731 | -2.607685e-08 |  | 57.79079 | 49.4804 | 2.410556e-09 |  | 57.78873 | 49.49733 | 2.89673e-09 |  | 58.60914 | 7.858228 | -7.537662e-09 |  | 58.99924 | 37.43876 | -1.10923e-08 |  | 58.60942 | 5.829883 | -1.105671e-08 |  | 58.07428 | 19.13935 | 2.694565e-08 |  | 58.52719 | 799.8664 | -1.351916e-06 |  | 58.50836 | 844.7843 | -3.17513e-07 |  | 58.5021 | 581.0421 | -3.006828e-07 |  | 58.80105 | 216.8844 | -7.332812e-08 |  | 59.90361 | 22.862 | -3.525203e-09 |  | 59.90389 | 172.2125 | -2.877139e-07 |  | 59.89667 | 146.8936 | 2.175838e-07 |  | 59.90695 | 208.9501 | -3.835614e-07 |  | 59.89153 | 88.53552 | -1.110983e-07 |  | 109.5499 | 92.47125 | -1.434724e-07 |  | 59.90985 | 73.6806 | -7.840515e-08
57.96865 | 52.16659 | 4.934585e-08 |  | 57.98738 | 49.47834 | -1.049612e-08 |  | 57.98629 | 49.4955 | -9.282696e-09 |  | 58.81222 | 7.856222 | -9.879274e-09 |  | 59.19069 | 37.4371 | -8.68692e-09 |  | 58.80086 | 5.827337 | -1.330297e-08 |  | 58.26828 | 19.13767 | -8.657532e-09 |  | 58.73245 | 799.6154 | -1.222529e-06 |  | 58.70779 | 844.6278 | -7.844498e-07 |  | 58.6966 | 580.9328 | -5.623153e-07 |  | 58.99665 | 216.8607 | -1.212146e-07 |  | 60.10421 | 22.85818 | -1.899881e-08 |  | 60.10517 | 172.2141 | 7.985157e-09 |  | 60.09509 | 146.7938 | -5.028174e-07 |  | 60.10006 | 208.9297 | -1.058658e-07 |  | 60.08919 | 88.52858 | -3.511116e-08 |  | 109.8997 | 92.42462 | -1.33334e-07 |  | 60.10603 | 73.66544 | -7.727118e-08
58.16211 | 52.15264 | -7.213735e-08 |  | 58.17703 | 49.47416 | -2.201327e-08 |  | 58.17537 | 49.50559 | 5.335953e-08 |  | 59.00285 | 7.855011 | -6.349399e-09 |  | 59.39047 | 37.43091 | -3.099575e-08 |  | 58.99415 | 5.824189 | -1.628536e-08 |  | 58.46438 | 19.14199 | 2.201892e-08 |  | 58.92672 | 799.5217 | -4.82736e-07 |  | 58.90299 | 844.5777 | -2.566543e-07 |  | 58.89077 | 580.8148 | -6.076253e-07 |  | 59.18942 | 216.788 | -3.770096e-07 |  | 60.30265 | 22.85266 | -2.782561e-08 |  | 60.30329 | 172.156 | -2.93717e-07 |  | 60.2952 | 146.7524 | -2.07024e-07 |  | 60.30259 | 208.9181 | -5.736836e-08 |  | 60.29788 | 88.50927 | -9.250463e-08 |  | 110.2252 | 92.35977 | -1.992011e-07 |  | 60.31059 | 73.65709 | -4.085123e-08
58.35897 | 52.16323 | 5.382304e-08 |  | 58.37456 | 49.46774 | -3.25321e-08 |  | 58.37106 | 49.50767 | 1.064208e-08 |  | 59.20093 | 7.853754 | -6.346999e-09 |  | 59.58203 | 37.43407 | 1.653942e-08 |  | 59.19302 | 5.823409 | -3.92009e-09 |  | 58.65826 | 19.14178 | -1.041344e-09 |  | 59.12091 | 799.4259 | -4.929303e-07 |  | 59.10287 | 844.5134 | -3.215236e-07 |  | 59.08672 | 580.7121 | -5.237242e-07 |  | 59.40043 | 216.7346 | -2.529777e-07 |  | 60.49976 | 22.85475 | 1.057908e-08 |  | 60.50165 | 172.1171 | -1.959016e-07 |  | 60.49221 | 146.7092 | -2.191969e-07 |  | 60.49887 | 208.8767 | -2.109837e-07 |  | 60.49027 | 88.47633 | -1.712389e-07 |  | 110.5496 | 92.34258 | -5.301023e-08 |  | 60.50558 | 73.65142 | -2.905426e-08
58.55391 | 52.15449 | -4.487797e-08 |  | 58.56981 | 49.4697 | 1.003489e-08 |  | 58.56109 | 49.49669 | -5.779569e-08 |  | 59.39673 | 7.852051 | -8.698239e-09 |  | 59.77526 | 37.43205 | -1.048282e-08 |  | 59.39024 | 5.820033 | -1.712063e-08 |  | 58.85397 | 19.14255 | 3.933824e-09 |  | 59.31818 | 799.2384 | -9.50638e-07 |  | 59.30236 | 844.2811 | -1.164699e-06 |  | 59.28939 | 580.5253 | -9.218607e-07 |  | 59.59439 | 216.7687 | 1.758688e-07 |  | 60.69804 | 22.85156 | -1.610003e-08 |  | 60.70589 | 172.1279 | 5.278509e-08 |  | 60.69422 | 146.6571 | -2.576152e-07 |  | 60.70146 | 208.8252 | -2.538588e-07 |  | 60.693 | 88.46851 | -3.855401e-08 |  | 110.8731 | 92.28448 | -1.795823e-07 |  | 60.70633 | 73.61548 | -1.790267e-07
58.75599 | 52.16002 | 2.739402e-08 |  | 58.76006 | 49.45825 | -6.015643e-08 |  | 58.75675 | 49.50793 | 5.745151e-08 |  | 59.59185 | 7.849793 | -1.157416e-08 |  | 59.96656 | 37.42898 | -1.60447e-08 |  | 59.58224 | 5.81719 | -1.480375e-08 |  | 59.04051 | 19.14897 | 3.437377e-08 |  | 59.51642 | 799.108 | -6.579699e-07 |  | 59.49833 | 844.1945 | -4.420315e-07 |  | 59.4819 | 580.4221 | -5.36192e-07 |  | 59.78818 | 216.7551 | -7.000302e-08 |  | 60.90274 | 22.84955 | -9.799184e-09 |  | 60.9111 | 172.0929 | -1.704855e-07 |  | 60.89259 | 146.6876 | 1.536334e-07 |  | 60.89761 | 208.7406 | -4.313193e-07 |  | 60.89306 | 88.43952 | -1.449209e-07 |  | 111.1986 | 92.25445 | -9.226456e-08 |  | 60.90623 | 73.60724 | -4.12293e-08
58.94506 | 52.15105 | -4.742916e-08 |  | 58.94762 | 49.48243 | 1.28925e-07 |  | 58.94865 | 49.49787 | -5.239164e-08 |  | 59.78755 | 7.847834 | -1.001094e-08 |  | 60.16702 | 37.42563 | -1.669756e-08 |  | 59.78329 | 5.813584 | -1.79352e-08 |  | 59.23767 | 19.1495 | 2.712408e-09 |  | 59.71251 | 799.0578 | -2.555872e-07 |  | 59.69193 | 844.1436 | -2.627794e-07 |  | 59.68309 | 580.298 | -6.167425e-07 |  | 59.98321 | 216.6451 | -5.642767e-07 |  | 61.10203 | 22.84438 | -2.594577e-08 |  | 61.10641 | 172.07 | -1.174448e-07 |  | 61.09236 | 146.5966 | -4.557679e-07 |  | 61.10087 | 208.7083 | -1.589575e-07 |  | 61.09034 | 88.43663 | -1.467154e-08 |  | 111.5396 | 92.18364 | -2.076016e-07 |  | 61.10475 | 73.59706 | -5.129544e-08
59.13669 | 52.16266 | 6.05651e-08 |  | 59.13566 | 49.46024 | -1.180537e-07 |  | 59.14306 | 49.50199 | 2.118603e-08 |  | 59.98136 | 7.846676 | -5.974281e-09 |  | 60.3579 | 37.42077 | -2.545635e-08 |  | 59.98831 | 5.810986 | -1.267587e-08 |  | 59.43366 | 19.15554 | 3.083002e-08 |  | 59.90679 | 799.0379 | -1.026199e-07 |  | 59.88892 | 843.9886 | -7.870408e-07 |  | 59.87984 | 580.1736 | -6.324447e-07 |  | 60.18258 | 216.6164 | -1.440811e-07 |  | 61.30119 | 22.8375 | -3.452922e-08 |  | 61.30484 | 172.0265 | -2.191321e-07 |  | 61.29181 | 146.5405 | -2.81276e-07 |  | 61.29861 | 208.655 | -2.694311e-07 |  | 61.29676 | 88.43236 | -2.065711e-08 |  | 111.8769 | 92.13626 | -1.404752e-07 |  | 61.30427 | 73.56331 | -1.691515e-07
59.32318 | 52.15554 | -3.819596e-08 |  | 59.32988 | 49.47245 | 6.290037e-08 |  | 59.35147 | 49.47864 | -1.120692e-07 |  | 60.17232 | 7.84606 | -3.225934e-09 |  | 60.55305 | 37.42459 | 1.955344e-08 |  | 60.17708 | 5.808079 | -1.539657e-08 |  | 59.62585 | 19.15683 | 6.678384e-09 |  | 60.10513 | 798.8618 | -8.881659e-07 |  | 60.08378 | 843.9111 | -3.973792e-07 |  | 60.072 | 580.0417 | -6.861923e-07 |  | 60.37518 | 216.6322 | 8.192141e-08 |  | 61.50281 | 22.8334 | -2.033562e-08 |  | 61.50751 | 172.0014 | -1.235631e-07 |  | 61.49025 | 146.6098 | 3.494787e-07 |  | 61.49652 | 208.6188 | -1.831149e-07 |  | 61.5139 | 88.3789 | -2.462104e-07 |  | 112.2006 | 92.09603 | -1.243201e-07 |  | 61.5063 | 73.55053 | -6.322723e-08
59.52154 | 52.1649 | 4.72289e-08 |  | 59.52457 | 49.46398 | -4.353927e-08 |  | 59.53984 | 49.50174 | 1.226442e-07 |  | 60.36834 | 7.844641 | -7.236098e-09 |  | 60.76145 | 37.41684 | -3.720082e-08 |  | 60.37094 | 5.805723 | -1.215256e-08 |  | 59.81467 | 19.15748 | 3.47718e-09 |  | 60.30124 | 798.724 | -7.025645e-07 |  | 60.27494 | 843.7901 | -6.332773e-07 |  | 60.26384 | 579.9719 | -3.637142e-07 |  | 60.57451 | 216.5431 | -4.468749e-07 |  | 61.70272 | 22.82702 | -3.193995e-08 |  | 61.7085 | 171.9706 | -1.535311e-07 |  | 61.68921 | 146.5861 | -1.192083e-07 |  | 61.69715 | 208.5548 | -3.189253e-07 |  | 61.70263 | 88.36787 | -5.84347e-08 |  | 112.5321 | 92.0553 | -1.228555e-07 |  | 61.70789 | 73.52947 | -1.044773e-07
59.71748 | 52.16323 | -8.542246e-09 |  | 59.71815 | 49.4921 | 1.452583e-07 |  | 59.74354 | 49.50139 | -1.719602e-09 |  | 60.56644 | 7.842697 | -9.815472e-09 |  | 60.95913 | 37.41594 | -4.520396e-09 |  | 60.56727 | 5.804553 | -5.958575e-09 |  | 60.01102 | 19.15913 | 8.396427e-09 |  | 60.48763 | 798.5355 | -1.0112e-06 |  | 60.46817 | 843.6266 | -8.457743e-07 |  | 60.46441 | 579.7956 | -8.792451e-07 |  | 60.77071 | 216.5103 | -1.670013e-07 |  | 61.90415 | 22.82747 | 2.251439e-09 |  | 61.90813 | 171.9664 | -2.106854e-08 |  | 61.89425 | 146.5313 | -2.673328e-07 |  | 61.89498 | 208.4837 | -3.59392e-07 |  | 61.89906 | 88.35887 | -4.580671e-08 |  | 112.8793 | 92.02421 | -8.951619e-08 |  | 61.91327 | 73.52169 | -3.790074e-08
59.90984 | 52.16703 | 1.97587e-08 |  | 59.91545 | 49.4721 | -1.013473e-07 |  | 59.92581 | 49.50467 | 1.800196e-08 |  | 60.76204 | 7.84106 | -8.370673e-09 |  | 61.15037 | 37.41461 | -6.945866e-09 |  | 60.76095 | 5.800976 | -1.847312e-08 |  | 60.20617 | 19.16079 | 8.478313e-09 |  | 60.68962 | 798.4813 | -2.683469e-07 |  | 60.6742 | 843.4276 | -9.659695e-07 |  | 60.65839 | 579.7152 | -4.145309e-07 |  | 60.96407 | 216.4919 | -9.496102e-08 |  | 62.10497 | 22.8212 | -3.122182e-08 |  | 62.10792 | 171.9845 | 9.102281e-08 |  | 62.09661 | 146.5107 | -1.01682e-07 |  | 62.09527 | 208.4655 | -9.11051e-08 |  | 62.11134 | 88.33231 | -1.251279e-07 |  | 113.2224 | 91.97965 | -1.298968e-07 |  | 62.12174 | 73.48451 | -1.783388e-07
60.09717 | 52.15469 | -6.588097e-08 |  | 60.10757 | 49.46003 | -6.284729e-08 |  | 60.11645 | 49.49131 | -7.008655e-08 |  | 60.9646 | 7.834976 | -3.003291e-08 |  | 61.34232 | 37.41897 | 2.26957e-08 |  | 60.95769 | 5.798261 | -1.379782e-08 |  | 60.3979 | 19.16248 | 8.823558e-09 |  | 60.88516 | 798.326 | -7.940572e-07 |  | 60.87477 | 843.4534 | 1.284042e-07 |  | 60.8537 | 579.5542 | -8.243192e-07 |  | 61.15868 | 216.4675 | -1.254557e-07 |  | 62.31175 | 22.81853 | -1.292236e-08 |  | 62.31758 | 171.8979 | -4.13394e-07 |  | 62.29423 | 146.4718 | -1.966773e-07 |  | 62.29694 | 208.409 | -2.80232e-07 |  | 62.30216 | 88.30914 | -1.214567e-07 |  | 113.5517 | 91.93883 | -1.239488e-07 |  | 62.31746 | 73.46887 | -7.989754e-08
60.28828 | 52.16248 | 4.074884e-08 |  | 60.29735 | 49.46268 | 1.400798e-08 |  | 60.30457 | 49.50309 | 6.262149e-08 |  | 61.16367 | 7.832418 | -1.285072e-08 |  | 61.53781 | 37.41324 | -2.92911e-08 |  | 61.16498 | 5.796222 | -9.838275e-09 |  | 60.59269 | 19.16589 | 1.749621e-08 |  | 61.09945 | 798.1128 | -9.948848e-07 |  | 61.06583 | 843.4533 | -2.198283e-10 |  | 61.05474 | 579.5031 | -2.541538e-07 |  | 61.34942 | 216.3695 | -5.139761e-07 |  | 62.50934 | 22.81494 | -1.81559e-08 |  | 62.51481 | 171.8895 | -4.251188e-08 |  | 62.49309 | 146.4691 | -1.380793e-08 |  | 62.49794 | 208.3615 | -2.361101e-07 |  | 62.49673 | 88.30037 | -4.505576e-08 |  | 113.8716 | 91.85645 | -2.575628e-07 |  | 62.51822 | 73.4492 | -9.800084e-08
60.48324 | 52.15795 | -2.321335e-08 |  | 60.49094 | 49.49202 | 1.515285e-07 |  | 60.50239 | 49.49749 | -2.830825e-08 |  | 61.35905 | 7.830596 | -9.326436e-09 |  | 61.72796 | 37.41361 | 1.905385e-09 |  | 61.35666 | 5.794094 | -1.110058e-08 |  | 60.78338 | 19.1683 | 1.265198e-08 |  | 61.29454 | 798.0006 | -5.752197e-07 |  | 61.27538 | 843.2667 | -8.90542e-07 |  | 61.25055 | 579.3681 | -6.894669e-07 |  | 61.55016 | 216.3621 | -3.660489e-08 |  | 62.70671 | 22.81089 | -2.053351e-08 |  | 62.71697 | 171.8528 | -1.817032e-07 |  | 62.69325 | 146.4696 | 2.781803e-09 |  | 62.69846 | 208.3437 | -8.860359e-08 |  | 62.69294 | 88.27903 | -1.087472e-07 |  | 114.1986 | 91.85247 | -1.2179e-08 |  | 62.7138 | 73.42194 | -1.393339e-07
60.69166 | 52.15557 | -1.142627e-08 |  | 60.67759 | 49.47402 | -9.641459e-08 |  | 60.69934 | 49.4868 | -5.426203e-08 |  | 61.55428 | 7.829369 | -6.282989e-09 |  | 61.93032 | 37.41059 | -1.490926e-08 |  | 61.54833 | 5.791662 | -1.268943e-08 |  | 60.98722 | 19.17006 | 8.626674e-09 |  | 61.48679 | 797.8932 | -5.585062e-07 |  | 61.46336 | 843.1805 | -4.58699e-07 |  | 61.44188 | 579.2441 | -6.481853e-07 |  | 61.74195 | 216.3489 | -6.884946e-08 |  | 62.91073 | 22.80758 | -1.62108e-08 |  | 62.91126 | 171.831 | -1.122329e-07 |  | 62.89772 | 146.4077 | -3.031331e-07 |  | 62.89867 | 208.2767 | -3.345942e-07 |  | 62.89704 | 88.25108 | -1.369573e-07 |  | 114.5359 | 91.77481 | -2.302696e-07 |  | 62.91463 | 73.4338 | 5.905263e-08
60.88651 | 52.15925 | 1.888701e-08 |  | 60.87134 | 49.46145 | -6.491039e-08 |  | 60.89441 | 49.5123 | 1.307258e-07 |  | 61.75 | 7.828249 | -5.724865e-09 |  | 62.13059 | 37.407 | -1.790762e-08 |  | 61.74822 | 5.787997 | -1.833169e-08 |  | 61.20011 | 19.1748 | 2.229292e-08 |  | 61.68241 | 797.7788 | -5.850235e-07 |  | 61.65522 | 842.9664 | -1.115791e-06 |  | 61.63563 | 579.1515 | -4.779664e-07 |  | 61.93714 | 216.2777 | -3.649614e-07 |  | 63.10967 | 22.80154 | -3.035928e-08 |  | 63.10866 | 171.8964 | 3.31487e-07 |  | 63.09786 | 146.3419 | -3.284695e-07 |  | 63.10123 | 208.2137 | -3.11369e-07 |  | 63.0948 | 88.23132 | -9.989198e-08 |  | 114.8875 | 91.73615 | -1.099106e-07 |  | 63.11432 | 73.38914 | -2.236751e-07
61.07144 | 52.16311 | 2.087345e-08 |  | 61.06903 | 49.49182 | 1.53632e-07 |  | 61.08636 | 49.50098 | -5.898117e-08 |  | 61.94098 | 7.826386 | -9.754491e-09 |  | 62.33036 | 37.40504 | -9.803222e-09 |  | 61.95468 | 5.785863 | -1.033848e-08 |  | 61.38384 | 19.17383 | -5.28391e-09 |  | 61.88144 | 797.6385 | -7.047183e-07 |  | 61.85155 | 842.8831 | -4.242264e-07 |  | 61.83496 | 578.9492 | -1.014645e-06 |  | 62.13701 | 216.2388 | -1.948516e-07 |  | 63.31565 | 22.80008 | -7.115076e-09 |  | 63.30692 | 171.7621 | -6.773764e-07 |  | 63.29914 | 146.3069 | -1.742285e-07 |  | 63.30949 | 208.1759 | -1.815342e-07 |  | 63.29158 | 88.19967 | -1.608505e-07 |  | 115.2186 | 91.70344 | -9.880207e-08 |  | 63.31612 | 73.38207 | -3.500454e-08
61.26236 | 52.16234 | -4.055195e-09 |  | 61.26613 | 49.48236 | -4.796796e-08 |  | 61.27845 | 49.51235 | 5.917413e-08 |  | 62.13983 | 7.824577 | -9.096255e-09 |  | 62.53424 | 37.40938 | 2.128742e-08 |  | 62.14301 | 5.783627 | -1.187295e-08 |  | 61.58427 | 19.17797 | 2.062413e-08 |  | 62.07534 | 797.3142 | -1.672591e-06 |  | 62.04497 | 842.7843 | -5.109189e-07 |  | 62.04023 | 578.8699 | -3.863441e-07 |  | 62.33391 | 216.2797 | 2.076858e-07 |  | 63.51695 | 22.79697 | -1.544514e-08 |  | 63.50541 | 171.7653 | 1.599856e-08 |  | 63.49956 | 146.2665 | -2.0139e-07 |  | 63.51509 | 208.0975 | -3.809206e-07 |  | 63.49481 | 88.19736 | -1.136914e-08 |  | 115.532 | 91.63474 | -2.192047e-07 |  | 63.51288 | 73.36871 | -6.789567e-08
61.45168 | 52.16529 | 1.560655e-08 |  | 61.45841 | 49.46131 | -1.094947e-07 |  | 61.46861 | 49.51215 | -1.056013e-09 |  | 62.33594 | 7.823078 | -7.640684e-09 |  | 62.72536 | 37.40173 | -4.006977e-08 |  | 62.33916 | 5.779858 | -1.921281e-08 |  | 61.77617 | 19.17839 | 2.194599e-09 |  | 62.26979 | 797.3505 | 1.868358e-07 |  | 62.23559 | 842.6282 | -8.188434e-07 |  | 62.24322 | 578.7826 | -4.302429e-07 |  | 62.53075 | 216.1638 | -5.886207e-07 |  | 63.71619 | 22.79384 | -1.568039e-08 |  | 63.71 | 171.7259 | -1.923771e-07 |  | 63.69948 | 146.2794 | 6.435917e-08 |  | 63.71262 | 208.0736 | -1.209767e-07 |  | 63.69149 | 88.18087 | -8.383572e-08 |  | 115.8628 | 91.5732 | -1.860776e-07 |  | 63.70677 | 73.34735 | -1.101983e-07
61.64655 | 52.16419 | -5.630249e-09 |  | 61.64812 | 49.47524 | 7.34528e-08 |  | 61.67184 | 49.49823 | -6.848393e-08 |  | 62.53157 | 7.822085 | -5.078972e-09 |  | 62.92229 | 37.40426 | 1.285154e-08 |  | 62.5339 | 5.777344 | -1.291037e-08 |  | 61.96974 | 19.18224 | 1.991176e-08 |  | 62.4693 | 797.2883 | -3.118673e-07 |  | 62.43306 | 842.4789 | -7.562353e-07 |  | 62.44096 | 578.6614 | -6.129845e-07 |  | 62.72315 | 216.1584 | -2.809406e-08 |  | 63.91724 | 22.78985 | -1.9839e-08 |  | 63.91162 | 171.6711 | -2.719577e-07 |  | 63.89681 | 146.2456 | -1.713074e-07 |  | 63.90974 | 208.0246 | -2.487056e-07 |  | 63.89335 | 88.16638 | -7.178571e-08 |  | 116.1849 | 91.53145 | -1.296015e-07 |  | 63.91322 | 73.33094 | -7.946197e-08
61.83641 | 52.16664 | 1.291034e-08 |  | 61.84265 | 49.45288 | -1.149411e-07 |  | 61.86264 | 49.51447 | 8.511458e-08 |  | 62.74055 | 7.819285 | -1.340028e-08 |  | 63.11358 | 37.39662 | -3.994472e-08 |  | 62.7262 | 5.774581 | -1.43666e-08 |  | 62.15707 | 19.18383 | 8.473051e-09 |  | 62.66065 | 797.1756 | -5.89226e-07 |  | 62.63405 | 842.4653 | -6.764355e-08 |  | 62.63067 | 578.5181 | -7.553506e-07 |  | 62.92007 | 216.1244 | -1.726885e-07 |  | 64.1127 | 22.78374 | -3.128643e-08 |  | 64.10466 | 171.6601 | -5.663371e-08 |  | 64.09736 | 146.202 | -2.169659e-07 |  | 64.1112 | 207.9636 | -3.027365e-07 |  | 64.08971 | 88.14427 | -1.126179e-07 |  | 116.514 | 91.46619 | -1.982774e-07 |  | 64.1087 | 73.30042 | -1.561563e-07
62.03078 | 52.16211 | -2.331585e-08 |  | 62.03365 | 49.48079 | 1.461017e-07 |  | 62.0578 | 49.48895 | -1.307837e-07 |  | 62.93331 | 7.818521 | -3.959784e-09 |  | 63.31758 | 37.3948 | -8.910736e-09 |  | 62.92224 | 5.771964 | -1.335273e-08 |  | 62.34596 | 19.1886 | 2.524553e-08 |  | 62.85558 | 797.0857 | -4.61274e-07 |  | 62.82604 | 842.321 | -7.515766e-07 |  | 62.82447 | 578.3749 | -7.388511e-07 |  | 63.13841 | 216.0742 | -2.299004e-07 |  | 64.31054 | 22.77852 | -2.635879e-08 |  | 64.31288 | 171.6464 | -6.609654e-08 |  | 64.29715 | 146.1672 | -1.742966e-07 |  | 64.30705 | 207.9268 | -1.880448e-07 |  | 64.29002 | 88.11673 | -1.374666e-07 |  | 116.8397 | 91.46217 | -1.235951e-08 |  | 64.31183 | 73.27175 | -1.411129e-07
62.22344 | 52.17308 | 5.690455e-08 |  | 62.22757 | 49.46008 | -1.06816e-07 |  | 62.2471 | 49.47829 | -5.630844e-08 |  | 63.1277 | 7.817381 | -5.863645e-09 |  | 63.52072 | 37.39719 | 1.176921e-08 |  | 63.1241 | 5.768125 | -1.901535e-08 |  | 62.53353 | 19.19024 | 8.774994e-09 |  | 63.05104 | 796.8136 | -1.391851e-06 |  | 63.02234 | 842.194 | -6.471841e-07 |  | 63.01966 | 578.2659 | -5.584184e-07 |  | 63.33456 | 216.0866 | 6.353733e-08 |  | 64.50869 | 22.77896 | 2.213273e-09 |  | 64.5143 | 171.6119 | -1.713935e-07 |  | 64.49732 | 146.1601 | -3.582147e-08 |  | 64.50499 | 207.8775 | -2.492454e-07 |  | 64.48552 | 88.12054 | 1.9467e-08 |  | 117.2408 | 91.40604 | -1.399096e-07 |  | 64.5087 | 73.25806 | -6.955558e-08
62.41656 | 52.16647 | -3.418654e-08 |  | 62.4175 | 49.47059 | 5.534817e-08 |  | 62.43699 | 49.51112 | 1.728945e-07 |  | 63.31866 | 7.815219 | -1.132579e-08 |  | 63.72154 | 37.39764 | 2.249121e-09 |  | 63.31709 | 5.766945 | -6.118108e-09 |  | 62.74164 | 19.19509 | 2.330265e-08 |  | 63.25015 | 796.7566 | -2.864763e-07 |  | 63.22748 | 842.09 | -5.068244e-07 |  | 63.21477 | 578.1511 | -5.881603e-07 |  | 63.53176 | 216.0326 | -2.742633e-07 |  | 64.70857 | 22.77601 | -1.47646e-08 |  | 64.7173 | 171.6155 | 1.793065e-08 |  | 64.69977 | 146.1566 | -1.683728e-08 |  | 64.71117 | 207.8092 | -3.309134e-07 |  | 64.69288 | 88.09507 | -1.228165e-07 |  | 117.6037 | 91.3506 | -1.528034e-07 |  | 64.71523 | 73.26612 | 3.904019e-08
62.61234 | 52.15932 | -3.653286e-08 |  | 62.62435 | 49.46762 | -1.433464e-08 |  | 62.62646 | 49.5215 | 5.479048e-08 |  | 63.52145 | 7.813459 | -8.678325e-09 |  | 63.92239 | 37.39228 | -2.670289e-08 |  | 63.51344 | 5.762727 | -2.148164e-08 |  | 62.93624 | 19.193 | -1.073634e-08 |  | 63.44363 | 796.3162 | -2.275993e-06 |  | 63.42421 | 841.9475 | -7.24209e-07 |  | 63.41174 | 578.1032 | -2.431959e-07 |  | 63.72098 | 215.9418 | -4.797324e-07 |  | 64.90929 | 22.77168 | -2.158971e-08 |  | 64.92003 | 171.5626 | -2.609304e-07 |  | 64.90207 | 146.1259 | -1.51836e-07 |  | 64.9101 | 207.7786 | -1.540821e-07 |  | 64.89284 | 88.06189 | -1.659617e-07 |  | 117.9274 | 91.32479 | -7.971382e-08 |  | 64.91608 | 73.23879 | -1.360782e-07
62.80339 | 52.17347 | 7.403931e-08 |  | 62.81351 | 49.47716 | 5.038906e-08 |  | 62.82118 | 49.49263 | -1.482735e-07 |  | 63.72194 | 7.811929 | -7.631815e-09 |  | 64.13027 | 37.39621 | 1.889232e-08 |  | 63.7112 | 5.7626 | -6.392843e-10 |  | 63.12595 | 19.19895 | 3.135863e-08 |  | 63.63984 | 796.3954 | 4.033695e-07 |  | 63.61424 | 841.7636 | -9.677977e-07 |  | 63.60637 | 577.8853 | -1.119459e-06 |  | 63.9149 | 215.9641 | 1.152328e-07 |  | 65.11708 | 22.76624 | -2.616461e-08 |  | 65.13076 | 171.5577 | -2.307885e-08 |  | 65.10951 | 145.9864 | -6.726231e-07 |  | 65.11489 | 207.7439 | -1.694159e-07 |  | 65.09531 | 88.07054 | 4.273156e-08 |  | 118.2351 | 91.2399 | -2.758819e-07 |  | 65.11656 | 73.21176 | -1.348421e-07
63.00192 | 52.17917 | 2.874674e-08 |  | 63.01255 | 49.47204 | -2.571065e-08 |  | 63.01049 | 49.50688 | 7.526093e-08 |  | 63.91567 | 7.810431 | -7.730654e-09 |  | 64.33076 | 37.38853 | -3.826816e-08 |  | 63.90779 | 5.758029 | -2.325503e-08 |  | 63.3101 | 19.19883 | -6.694301e-10 |  | 63.84282 | 796.2907 | -5.155034e-07 |  | 63.80492 | 841.771 | 3.863136e-08 |  | 63.79932 | 577.8219 | -3.287451e-07 |  | 64.1151 | 215.9155 | -2.428426e-07 |  | 65.3367 | 22.76245 | -1.725914e-08 |  | 65.3303 | 171.4402 | -5.888976e-07 |  | 65.30938 | 146.021 | 1.730829e-07 |  | 65.31545 | 207.7107 | -1.653505e-07 |  | 65.29702 | 88.02423 | -2.295554e-07 |  | 118.5446 | 91.18454 | -1.788749e-07 |  | 65.31823 | 73.2168 | 2.501513e-08
63.20251 | 52.17075 | -4.200098e-08 |  | 63.21386 | 49.48717 | 7.516598e-08 |  | 63.21348 | 49.4953 | -5.704669e-08 |  | 64.12181 | 7.8091 | -6.454667e-09 |  | 64.51827 | 37.38592 | -1.392756e-08 |  | 64.101 | 5.757376 | -3.377635e-09 |  | 63.50232 | 19.20358 | 2.469012e-08 |  | 64.03927 | 796.2085 | -4.187264e-07 |  | 64.01109 | 841.6734 | -4.732784e-07 |  | 63.99654 | 577.619 | -1.029e-06 |  | 64.32184 | 215.836 | -3.84453e-07 |  | 65.52739 | 22.76253 | 4.217305e-10 |  | 65.53191 | 171.4297 | -5.246364e-08 |  | 65.50857 | 145.9989 | -1.107592e-07 |  | 65.51411 | 207.6522 | -2.947941e-07 |  | 65.4971 | 88.01257 | -5.827663e-08 |  | 118.8633 | 91.16532 | -6.032304e-08 |  | 65.5195 | 73.19137 | -1.263515e-07
63.39113 | 52.18215 | 6.043188e-08 |  | 63.41983 | 49.46596 | -1.029877e-07 |  | 63.40414 | 49.49172 | -1.876505e-08 |  | 64.32396 | 7.807171 | -9.544496e-09 |  | 64.70745 | 37.38557 | -1.853563e-09 |  | 64.30337 | 5.754644 | -1.350071e-08 |  | 63.69142 | 19.2053 | 9.126439e-09 |  | 64.23142 | 796.1495 | -3.066277e-07 |  | 64.20658 | 841.465 | -1.066089e-06 |  | 64.19824 | 577.6432 | 1.200247e-07 |  | 64.50799 | 215.795 | -2.205316e-07 |  | 65.72 | 22.75639 | -3.188574e-08 |  | 65.72894 | 171.4972 | 3.426847e-07 |  | 65.70829 | 145.9259 | -3.65807e-07 |  | 65.715 | 207.5592 | -4.629304e-07 |  | 65.69916 | 88.00375 | -4.365413e-08 |  | 119.1835 | 91.09908 | -2.069154e-07 |  | 65.724 | 73.16523 | -1.278129e-07
63.58243 | 52.16709 | -7.869491e-08 |  | 63.59831 | 49.45651 | -5.295439e-08 |  | 63.59616 | 49.4912 | -2.728151e-09 |  | 64.51416 | 7.806261 | -4.783689e-09 |  | 64.90628 | 37.38504 | -2.672052e-09 |  | 64.50038 | 5.751164 | -1.766346e-08 |  | 63.89396 | 19.20885 | 1.752578e-08 |  | 64.43677 | 795.9837 | -8.07809e-07 |  | 64.41336 | 841.4836 | 9.019371e-08 |  | 64.39075 | 577.4953 | -7.680904e-07 |  | 64.6994 | 215.789 | -3.12982e-08 |  | 65.91624 | 22.74792 | -4.314995e-08 |  | 65.92818 | 171.3826 | -5.752096e-07 |  | 65.90686 | 145.9715 | 2.299888e-07 |  | 65.91316 | 207.5232 | -1.814187e-07 |  | 65.90047 | 87.98648 | -8.582692e-08 |  | 119.5368 | 91.06198 | -1.050079e-07 |  | 65.92092 | 73.14515 | -1.019883e-07
63.77388 | 52.17083 | 1.953016e-08 |  | 63.78889 | 49.47406 | 9.209088e-08 |  | 63.79018 | 49.51052 | 9.961266e-08 |  | 64.70717 | 7.804037 | -1.152431e-08 |  | 65.09337 | 37.37934 | -3.048344e-08 |  | 64.6924 | 5.749585 | -8.221069e-09 |  | 64.08452 | 19.21118 | 1.221365e-08 |  | 64.63265 | 795.6562 | -1.671635e-06 |  | 64.61232 | 841.2033 | -1.409023e-06 |  | 64.58749 | 577.3079 | -9.525195e-07 |  | 64.89317 | 215.7646 | -1.259313e-07 |  | 66.11303 | 22.74122 | -3.405724e-08 |  | 66.13354 | 171.4026 | 9.77257e-08 |  | 66.10598 | 145.9092 | -3.129649e-07 |  | 66.11265 | 207.4532 | -3.507456e-07 |  | 66.0988 | 87.9495 | -1.864158e-07 |  | 120.2363 | 90.99764 | -9.197446e-08 |  | 66.11948 | 73.13734 | -3.932421e-08
63.9709 | 52.1766 | 2.927719e-08 |  | 63.97442 | 49.46778 | -3.381863e-08 |  | 63.98856 | 49.49973 | -5.441741e-08 |  | 64.89626 | 7.802119 | -1.014443e-08 |  | 65.29359 | 37.37787 | -7.322166e-09 |  | 64.9057 | 5.746518 | -1.43791e-08 |  | 64.27613 | 19.21323 | 1.070085e-08 |  | 64.82663 | 795.7231 | 3.445985e-07 |  | 64.80526 | 841.1475 | -2.891017e-07 |  | 64.7896 | 577.252 | -2.764194e-07 |  | 65.0894 | 215.7449 | -1.001724e-07 |  | 66.31441 | 22.73478 | -3.200202e-08 |  | 66.33276 | 171.3485 | -2.71584e-07 |  | 66.30457 | 145.9554 | 2.324768e-07 |  | 66.32185 | 207.4801 | 1.285279e-07 |  | 66.29806 | 87.95349 | 2.003208e-08 |  | 120.5275 | 90.92776 | -2.399761e-07 |  | 66.3185 | 73.11221 | -1.26275e-07
64.1629 | 52.17877 | 1.129063e-08 |  | 64.17096 | 49.46451 | -1.662427e-08 |  | 64.17845 | 49.49532 | -2.323132e-08 |  | 65.09254 | 7.80139 | -3.713979e-09 |  | 65.48919 | 37.3767 | -5.968984e-09 |  | 65.09671 | 5.744162 | -1.233666e-08 |  | 64.46532 | 19.21458 | 7.12333e-09 |  | 65.01539 | 795.5866 | -7.228131e-07 |  | 64.99445 | 841.0638 | -4.425628e-07 |  | 64.98655 | 577.1176 | -6.826063e-07 |  | 65.28419 | 215.6876 | -2.941878e-07 |  | 66.51458 | 22.72836 | -3.20331e-08 |  | 66.53099 | 171.3797 | 1.570814e-07 |  | 66.51287 | 145.8427 | -5.412207e-07 |  | 66.51994 | 207.3683 | -5.644231e-07 |  | 66.50047 | 87.92292 | -1.510674e-07 |  | 120.8174 | 90.87458 | -1.834228e-07 |  | 66.51916 | 73.09849 | -6.836279e-08
64.35606 | 52.19022 | 5.930051e-08 |  | 64.3623 | 49.48528 | 1.085448e-07 |  | 64.3842 | 49.49919 | 1.883525e-08 |  | 65.28748 | 7.799383 | -1.029217e-08 |  | 65.67883 | 37.37392 | -1.466856e-08 |  | 65.29065 | 5.743578 | -3.010492e-09 |  | 64.65971 | 19.21774 | 1.62753e-08 |  | 65.22099 | 795.2219 | -1.774217e-06 |  | 65.1866 | 840.9614 | -5.328788e-07 |  | 65.18042 | 576.988 | -6.686776e-07 |  | 65.47752 | 215.6372 | -2.606528e-07 |  | 66.71168 | 22.72152 | -3.471513e-08 |  | 66.72823 | 171.3318 | -2.427875e-07 |  | 66.71027 | 145.7886 | -2.738574e-07 |  | 66.71586 | 207.3386 | -1.519975e-07 |  | 66.70971 | 87.90427 | -8.91015e-08 |  | 121.1083 | 90.82685 | -1.641171e-07 |  | 66.72972 | 73.07804 | -9.714273e-08
64.55117 | 52.18345 | -3.469156e-08 |  | 64.55405 | 49.48035 | -2.572519e-08 |  | 64.572 | 49.49883 | -1.94546e-09 |  | 65.48492 | 7.798326 | -5.352565e-09 |  | 65.87838 | 37.36757 | -3.184214e-08 |  | 65.48177 | 5.741853 | -9.024036e-09 |  | 64.85489 | 19.22177 | 2.063824e-08 |  | 65.41249 | 795.1102 | -5.8308e-07 |  | 65.38733 | 840.8155 | -7.26591e-07 |  | 65.36589 | 576.8635 | -6.710875e-07 |  | 65.68567 | 215.6198 | -8.353015e-08 |  | 66.91746 | 22.71415 | -3.583059e-08 |  | 66.92733 | 171.3222 | -4.830718e-08 |  | 66.90876 | 145.7541 | -1.739477e-07 |  | 66.91647 | 207.2366 | -5.083422e-07 |  | 66.90854 | 87.87589 | -1.427364e-07 |  | 121.4137 | 90.78895 | -1.241055e-07 |  | 66.9438 | 73.07192 | -2.85817e-08
64.74523 | 52.17963 | -1.971867e-08 |  | 64.75819 | 49.48274 | 1.173475e-08 |  | 64.76295 | 49.48914 | -5.070625e-08 |  | 65.68147 | 7.795901 | -1.234039e-08 |  | 66.07295 | 37.37095 | 1.736254e-08 |  | 65.68245 | 5.739085 | -1.379434e-08 |  | 65.05041 | 19.22551 | 1.913359e-08 |  | 65.61046 | 795.0823 | -1.410709e-07 |  | 65.58069 | 840.6931 | -6.332338e-07 |  | 65.57588 | 576.7238 | -6.650838e-07 |  | 65.88111 | 215.5738 | -2.354963e-07 |  | 67.11842 | 22.71125 | -1.443799e-08 |  | 67.13289 | 171.2282 | -4.571958e-07 |  | 67.10843 | 145.8043 | 2.515612e-07 |  | 67.12416 | 207.2141 | -1.082355e-07 |  | 67.10761 | 87.84262 | -1.671372e-07 |  | 121.7203 | 90.7402 | -1.589991e-07 |  | 67.13758 | 73.03904 | -1.696665e-07
64.94059 | 52.18644 | 3.488755e-08 |  | 64.95074 | 49.47341 | -4.846722e-08 |  | 64.96125 | 49.49274 | 1.812647e-08 |  | 65.87741 | 7.794836 | -5.434347e-09 |  | 66.26889 | 37.37128 | 1.716756e-09 |  | 65.87391 | 5.737229 | -9.692414e-09 |  | 65.23876 | 19.22361 | -1.009046e-08 |  | 65.82153 | 795.1488 | 3.150518e-07 |  | 65.77592 | 840.727 | 1.737731e-07 |  | 65.76943 | 576.6736 | -2.597592e-07 |  | 66.07969 | 215.5771 | 1.634259e-08 |  | 67.31756 | 22.70472 | -3.277752e-08 |  | 67.32268 | 171.1914 | -1.936987e-07 |  | 67.31013 | 145.7297 | -3.696837e-07 |  | 67.32786 | 207.1479 | -3.25089e-07 |  | 67.31631 | 87.84105 | -7.547785e-09 |  | 122.0327 | 90.69959 | -1.299916e-07 |  | 67.33283 | 73.01698 | -1.130013e-07
65.13112 | 52.18725 | 4.234151e-09 |  | 65.14524 | 49.47501 | 8.213921e-09 |  | 65.16736 | 49.51127 | 8.993332e-08 |  | 66.07369 | 7.7927 | -1.0886e-08 |  | 66.47433 | 37.36303 | -4.017509e-08 |  | 66.07083 | 5.734488 | -1.391934e-08 |  | 65.4356 | 19.22739 | 1.919062e-08 |  | 66.0147 | 794.843 | -1.582967e-06 |  | 65.97723 | 840.5129 | -1.063794e-06 |  | 65.97662 | 576.4938 | -8.674199e-07 |  | 66.27672 | 215.5111 | -3.348341e-07 |  | 67.51648 | 22.70653 | 9.120298e-09 |  | 67.52736 | 171.2247 | 1.625163e-07 |  | 67.51094 | 145.7383 | 4.248568e-08 |  | 67.52906 | 207.0759 | -3.57941e-07 |  | 67.52729 | 87.81276 | -1.340934e-07 |  | 122.3494 | 90.62968 | -2.207429e-07 |  | 67.53032 | 73.01043 | -3.31419e-08
65.32667 | 52.19535 | 4.143886e-08 |  | 65.33562 | 49.47985 | 2.543539e-08 |  | 65.35926 | 49.49662 | -7.634918e-08 |  | 66.26664 | 7.790867 | -9.4992e-09 |  | 66.66369 | 37.36323 | 1.088299e-09 |  | 66.2723 | 5.73374 | -3.715744e-09 |  | 65.63018 | 19.2329 | 2.83097e-08 |  | 66.21039 | 794.4631 | -1.941184e-06 |  | 66.1745 | 840.3533 | -8.08791e-07 |  | 66.17645 | 576.4257 | -3.40979e-07 |  | 66.46736 | 215.4637 | -2.487067e-07 |  | 67.72302 | 22.70144 | -2.465345e-08 |  | 67.73391 | 171.22 | -2.265659e-08 |  | 67.71101 | 145.6703 | -3.398004e-07 |  | 67.72377 | 207.0802 | 2.240602e-08 |  | 67.71772 | 87.78152 | -1.640549e-07 |  | 122.6719 | 90.58965 | -1.241165e-07 |  | 67.73149 | 72.98791 | -1.119675e-07
65.51558 | 52.18824 | -3.763104e-08 |  | 65.52799 | 49.48506 | 2.705346e-08 |  | 65.54058 | 49.49966 | 1.672506e-08 |  | 66.46879 | 7.788448 | -1.196397e-08 |  | 66.86197 | 37.36676 | 1.779697e-08 |  | 66.46835 | 5.731459 | -1.163208e-08 |  | 65.83447 | 19.23637 | 1.701675e-08 |  | 66.40617 | 794.3202 | -7.301102e-07 |  | 66.36646 | 840.1518 | -1.049743e-06 |  | 66.37157 | 576.2782 | -7.56113e-07 |  | 66.6689 | 215.4221 | -2.065322e-07 |  | 67.9251 | 22.70115 | -1.449402e-09 |  | 67.9369 | 171.145 | -3.695577e-07 |  | 67.90972 | 145.6887 | 9.266401e-08 |  | 67.92164 | 207.0184 | -3.125335e-07 |  | 67.91184 | 87.77881 | -1.392928e-08 |  | 122.9934 | 90.57373 | -4.950923e-08 |  | 67.93914 | 72.96606 | -1.052427e-07
65.71185 | 52.19411 | 2.988347e-08 |  | 65.72461 | 49.47315 | -6.055141e-08 |  | 65.73367 | 49.49847 | -6.12377e-09 |  | 66.66478 | 7.787625 | -4.199021e-09 |  | 67.07082 | 37.36201 | -2.273408e-08 |  | 66.66911 | 5.729693 | -8.800318e-09 |  | 66.01714 | 19.23641 | 2.043856e-10 |  | 66.60214 | 794.4901 | 8.66944e-07 |  | 66.5697 | 840.1895 | 1.852824e-07 |  | 66.56252 | 576.1735 | -5.481499e-07 |  | 66.86654 | 215.4028 | -9.720965e-08 |  | 68.13412 | 22.70122 | 3.468444e-10 |  | 68.1462 | 171.1561 | 5.302648e-08 |  | 68.10761 | 145.6272 | -3.10634e-07 |  | 68.11987 | 206.9349 | -4.209053e-07 |  | 68.11308 | 87.73839 | -2.008596e-07 |  | 123.313 | 90.50585 | -2.123333e-07 |  | 68.13834 | 72.93992 | -1.311817e-07
65.90699 | 52.19773 | 1.852937e-08 |  | 65.9167 | 49.48337 | 5.317811e-08 |  | 65.92665 | 49.4757 | -1.179837e-07 |  | 66.85758 | 7.786596 | -5.33743e-09 |  | 67.27366 | 37.36065 | -6.73968e-09 |  | 66.86022 | 5.72848 | -6.347016e-09 |  | 66.22299 | 19.24149 | 2.466942e-08 |  | 66.79236 | 794.0254 | -2.442861e-06 |  | 66.76925 | 840.08 | -5.484573e-07 |  | 66.75739 | 576.1107 | -3.220157e-07 |  | 67.06421 | 215.3899 | -6.534889e-08 |  | 68.33088 | 22.69444 | -3.446331e-08 |  | 68.34219 | 171.1256 | -1.556499e-07 |  | 68.31921 | 145.5407 | -4.088148e-07 |  | 68.31791 | 206.94 | 2.564099e-08 |  | 68.31404 | 87.74031 | 9.525118e-09 |  | 123.6456 | 90.43864 | -2.021147e-07 |  | 68.33738 | 72.92826 | -5.858703e-08
66.10327 | 52.20535 | 3.883603e-08 |  | 66.10906 | 49.47395 | -4.896425e-08 |  | 66.11802 | 49.50544 | 1.553704e-07 |  | 67.05175 | 7.784496 | -1.08141e-08 |  | 67.46775 | 37.3547 | -3.062149e-08 |  | 67.05909 | 5.726739 | -8.753782e-09 |  | 66.41214 | 19.24035 | -6.017713e-09 |  | 66.98719 | 793.946 | -4.073316e-07 |  | 66.9618 | 839.9529 | -6.601861e-07 |  | 66.96344 | 575.9703 | -6.814557e-07 |  | 67.25771 | 215.2807 | -5.645413e-07 |  | 68.53366 | 22.69115 | -1.621607e-08 |  | 68.54357 | 171.0441 | -4.044919e-07 |  | 68.51762 | 145.5281 | -6.357424e-08 |  | 68.5217 | 206.8664 | -3.611337e-07 |  | 68.51505 | 87.72183 | -9.189893e-08 |  | 123.9718 | 90.38828 | -1.544112e-07 |  | 68.53368 | 72.9166 | -5.941949e-08
66.29845 | 52.19493 | -5.338921e-08 |  | 66.30257 | 49.48997 | 8.281477e-08 |  | 66.32726 | 49.50264 | -1.33718e-08 |  | 67.25306 | 7.781564 | -1.456624e-08 |  | 67.65436 | 37.34895 | -3.084293e-08 |  | 67.25475 | 5.724692 | -1.046098e-08 |  | 66.60518 | 19.24217 | 9.428672e-09 |  | 67.19712 | 794.0582 | 5.345603e-07 |  | 67.16028 | 839.7736 | -9.035284e-07 |  | 67.158 | 575.8782 | -4.733419e-07 |  | 67.44828 | 215.2559 | -1.300613e-07 |  | 68.72973 | 22.68912 | -1.03574e-08 |  | 68.74332 | 171.0142 | -1.500922e-07 |  | 68.7155 | 145.5578 | 1.500159e-07 |  | 68.72187 | 206.8159 | -2.522296e-07 |  | 68.71599 | 87.69418 | -1.376428e-07 |  | 124.2961 | 90.36658 | -6.690579e-08 |  | 68.73341 | 72.89258 | -1.202672e-07
66.4926 | 52.20805 | 6.759196e-08 |  | 66.49736 | 49.47997 | -5.13613e-08 |  | 66.5133 | 49.5128 | 5.46306e-08 |  | 67.45659 | 7.778037 | -1.732674e-08 |  | 67.85033 | 37.35416 | 2.656856e-08 |  | 67.45 | 5.722045 | -1.355845e-08 |  | 66.80968 | 19.24776 | 2.734181e-08 |  | 67.39133 | 793.88 | -9.174797e-07 |  | 67.35528 | 839.7762 | 1.328534e-08 |  | 67.35089 | 575.657 | -1.146996e-06 |  | 67.64931 | 215.2623 | 3.196901e-08 |  | 68.93037 | 22.68709 | -1.014321e-08 |  | 68.95679 | 171.073 | 2.757335e-07 |  | 68.91553 | 145.4907 | -3.35652e-07 |  | 68.91949 | 206.7758 | -2.031543e-07 |  | 68.92067 | 87.67014 | -1.174229e-07 |  | 124.6302 | 90.29509 | -2.139229e-07 |  | 68.9351 | 72.87268 | -9.864795e-08
66.68631 | 52.18912 | -9.775563e-08 |  | 66.68914 | 49.49368 | 7.147871e-08 |  | 66.70282 | 49.48664 | -1.380621e-07 |  | 67.65646 | 7.776701 | -6.687351e-09 |  | 68.0390625 | 37.35551 | 7.179283e-09 |  | 67.65089 | 5.719058 | -1.486829e-08 |  | 66.99373 | 19.25145 | 2.006495e-08 |  | 67.58105 | 793.7091 | -9.011674e-07 |  | 67.55351 | 839.5117 | -1.334243e-06 |  | 67.54558 | 575.6275 | -1.517036e-07 |  | 67.84443 | 215.1972 | -3.339633e-07 |  | 69.14482 | 22.68046 | -3.087543e-08 |  | 69.1443 | 171.0194 | -2.857273e-07 |  | 69.11538 | 145.4726 | -9.049767e-08 |  | 69.1173 | 206.7126 | -3.193107e-07 |  | 69.11714 | 87.63379 | -1.850458e-07 |  | 124.9618 | 90.24106 | -1.629355e-07 |  | 69.13534 | 72.85394 | -9.361304e-08
66.88858 | 52.2011 | 5.926512e-08 |  | 66.8876 | 49.49137 | -1.160134e-08 |  | 66.89858 | 49.49646 | 5.018562e-08 |  | 67.84715 | 7.775393 | -6.858979e-09 |  | 68.25311 | 37.34492 | -4.950013e-08 |  | 67.84712 | 5.717804 | -6.391427e-09 |  | 67.18556 | 19.25461 | 1.646204e-08 |  | 67.77313 | 793.3879 | -1.672116e-06 |  | 67.74528 | 839.487 | -1.289978e-07 |  | 67.74966 | 575.5171 | -5.406345e-07 |  | 68.04238 | 215.1711 | -1.314339e-07 |  | 69.33658 | 22.68085 | 2.015426e-09 |  | 69.34269 | 170.9758 | -2.202068e-07 |  | 69.31812 | 145.4708 | -8.782105e-09 |  | 69.33036 | 206.694 | -8.720486e-08 |  | 69.31789 | 87.61882 | -7.453668e-08 |  | 125.2913 | 90.20734 | -1.023578e-07 |  | 69.33575 | 72.84225 | -5.829413e-08
67.07862 | 52.20946 | 4.397272e-08 |  | 67.07578 | 49.50223 | 5.769909e-08 |  | 67.09458 | 49.49825 | 9.137844e-09 |  | 68.0476 | 7.772925 | -1.231172e-08 |  | 68.44766 | 37.34451 | -2.074727e-09 |  | 68.03851 | 5.716601 | -6.280848e-09 |  | 67.37881 | 19.26024 | 2.912557e-08 |  | 67.97374 | 793.3011 | -4.32573e-07 |  | 67.94139 | 839.411 | -3.873965e-07 |  | 67.94389 | 575.3781 | -7.155755e-07 |  | 68.23664 | 215.0678 | -5.31777e-07 |  | 69.53139 | 22.67737 | -1.784433e-08 |  | 69.54393 | 170.9005 | -3.738345e-07 |  | 69.51706 | 145.4682 | -1.296718e-08 |  | 69.52773 | 206.6048 | -4.519245e-07 |  | 69.5252 | 87.58586 | -1.590174e-07 |  | 125.6164 | 90.14856 | -1.808085e-07 |  | 69.54001 | 72.82449 | -8.699224e-08
67.26954 | 52.20497 | -2.349113e-08 |  | 67.27153 | 49.49515 | -3.618303e-08 |  | 67.2824 | 49.51758 | 1.028943e-07 |  | 68.24322 | 7.771185 | -8.895904e-09 |  | 68.63648 | 37.34845 | 2.087021e-08 |  | 68.23443 | 5.713313 | -1.678341e-08 |  | 67.57212 | 19.2592 | -5.379185e-09 |  | 68.16763 | 793.3236 | 1.161976e-07 |  | 68.13919 | 839.2654 | -7.360437e-07 |  | 68.13918 | 575.2696 | -5.555822e-07 |  | 68.44716 | 215.0726 | 2.259142e-08 |  | 69.73621 | 22.67289 | -2.190457e-08 |  | 69.74378 | 170.8963 | -2.117952e-08 |  | 69.71724 | 145.3285 | -6.980271e-07 |  | 69.727 | 206.5726 | -1.61999e-07 |  | 69.72525 | 87.57099 | -7.430767e-08 |  | 125.9717 | 90.09364 | -1.545785e-07 |  | 69.73961 | 72.78675 | -1.890329e-07
67.46356 | 52.21345 | 4.367209e-08 |  | 67.46653 | 49.48543 | -4.9865e-08 |  | 67.47436 | 49.49049 | -1.411111e-07 |  | 68.43569 | 7.769712 | -7.651076e-09 |  | 68.82538 | 37.34307 | -2.847693e-08 |  | 68.43442 | 5.710275 | -1.519343e-08 |  | 67.76771 | 19.26394 | 2.424626e-08 |  | 68.36643 | 793.0106 | -1.574689e-06 |  | 68.33495 | 839.1159 | -7.638388e-07 |  | 68.3357 | 575.1169 | -7.771354e-07 |  | 68.64077 | 215.0659 | -3.44862e-08 |  | 69.93475 | 22.66711 | -2.911035e-08 |  | 69.93888 | 170.8483 | -2.458117e-07 |  | 69.92356 | 145.3134 | -7.325977e-08 |  | 69.93187 | 206.5085 | -3.129059e-07 |  | 69.92307 | 87.56077 | -5.169119e-08 |  | 126.2941 | 90.04215 | -1.597177e-07 |  | 69.93155 | 72.76982 | -8.824145e-08
67.65739 | 52.21569 | 1.154925e-08 |  | 67.66661 | 49.50047 | 7.519385e-08 |  | 67.66966 | 49.48314 | -3.764938e-08 |  | 68.6353 | 7.767636 | -1.040353e-08 |  | 69.02013 | 37.33999 | -1.583478e-08 |  | 68.62838 | 5.709332 | -4.861094e-09 |  | 67.95641 | 19.26695 | 1.595573e-08 |  | 68.56979 | 793.0613 | 2.490814e-07 |  | 68.52479 | 839.0435 | -3.810542e-07 |  | 68.53068 | 575.0332 | -4.294171e-07 |  | 68.83081 | 215.0079 | -3.052618e-07 |  | 70.13489 | 22.66654 | -2.833079e-09 |  | 70.14391 | 170.8839 | 1.733077e-07 |  | 70.12686 | 145.3333 | 9.816232e-08 |  | 70.13377 | 206.4653 | -2.138421e-07 |  | 70.13533 | 87.53558 | -1.186599e-07 |  | 126.6317 | 90.01523 | -7.973936e-08 |  | 70.13721 | 72.75957 | -4.983213e-08
67.85081 | 52.21107 | -2.388526e-08 |  | 67.85962 | 49.4934 | -3.661302e-08 |  | 67.86433 | 49.49342 | 5.280579e-08 |  | 68.83099 | 7.766212 | -7.275323e-09 |  | 69.22023 | 37.33991 | -3.892109e-10 |  | 68.83517 | 5.706278 | -1.476662e-08 |  | 68.16008 | 19.27029 | 1.636731e-08 |  | 68.76616 | 792.9444 | -5.950017e-07 |  | 68.73215 | 838.881 | -7.835357e-07 |  | 68.72622 | 574.8889 | -7.378841e-07 |  | 69.02625 | 214.9766 | -1.601538e-07 |  | 70.34194 | 22.66145 | -2.460769e-08 |  | 70.35013 | 170.8786 | -2.574617e-08 |  | 70.32314 | 145.2933 | -2.039414e-07 |  | 70.33043 | 206.4299 | -1.800417e-07 |  | 70.33749 | 87.52272 | -6.359121e-08 |  | 126.9589 | 89.92855 | -2.64918e-07 |  | 70.34575 | 72.74287 | -8.006988e-08
68.04802 | 52.21949 | 4.272993e-08 |  | 68.04457 | 49.49143 | -1.069043e-08 |  | 68.05827 | 49.49349 | 3.827605e-10 |  | 69.01629 | 7.764002 | -1.192548e-08 |  | 69.40509 | 37.33549 | -2.39376e-08 |  | 69.03319 | 5.703376 | -1.465482e-08 |  | 68.35649 | 19.27289 | 1.326755e-08 |  | 68.96387 | 792.4838 | -2.329888e-06 |  | 68.92667 | 838.8316 | -2.540825e-07 |  | 68.92574 | 574.798 | -4.557573e-07 |  | 69.22688 | 214.97 | -3.303907e-08 |  | 70.54027 | 22.65563 | -2.930513e-08 |  | 70.54727 | 170.7624 | -5.892884e-07 |  | 70.52779 | 145.2885 | -2.338815e-08 |  | 70.53216 | 206.327 | -5.097639e-07 |  | 70.54132 | 87.50026 | -1.102233e-07 |  | 127.2943 | 89.91613 | -3.701432e-08 |  | 70.5519 | 72.70514 | -1.830219e-07
68.24379 | 52.21447 | -2.568687e-08 |  | 68.23875 | 49.50705 | 8.04449e-08 |  | 68.24744 | 49.5075 | 7.40628e-08 |  | 69.22516 | 7.763158 | -4.042903e-09 |  | 69.61174 | 37.32703 | -4.092804e-08 |  | 69.22803 | 5.701838 | -7.897273e-09 |  | 68.54993 | 19.2774 | 2.330898e-08 |  | 69.16272 | 792.517 | 1.672593e-07 |  | 69.12293 | 838.6988 | -6.76925e-07 |  | 69.12354 | 574.6996 | -4.971197e-07 |  | 69.41872 | 214.9174 | -2.741347e-07 |  | 70.73619 | 22.65251 | -1.593477e-08 |  | 70.75047 | 170.7699 | 3.690648e-08 |  | 70.7268 | 145.2563 | -1.619083e-07 |  | 70.73177 | 206.3388 | 5.911848e-08 |  | 70.7361 | 87.48105 | -9.862043e-08 |  | 127.6409 | 89.82815 | -2.538966e-07 |  | 70.7564 | 72.70316 | -9.698008e-09
68.43303 | 52.22943 | 7.908548e-08 |  | 68.43365 | 49.49 | -8.746108e-08 |  | 68.44233 | 49.51016 | 1.365966e-08 |  | 69.42333 | 7.760536 | -1.322866e-08 |  | 69.80781 | 37.32653 | -2.564265e-09 |  | 69.42101 | 5.699444 | -1.240168e-08 |  | 68.74525 | 19.28097 | 1.826478e-08 |  | 69.35804 | 792.4357 | -4.161366e-07 |  | 69.32463 | 838.5562 | -7.069079e-07 |  | 69.32241 | 574.5464 | -7.705029e-07 |  | 69.6151 | 214.8708 | -2.373813e-07 |  | 70.93889 | 22.64737 | -2.537126e-08 |  | 70.95382 | 170.7494 | -1.005372e-07 |  | 70.92287 | 145.1646 | -4.674673e-07 |  | 70.92862 | 206.2625 | -3.878495e-07 |  | 70.93311 | 87.44444 | -1.858187e-07 |  | 127.9605 | 89.81653 | -3.633036e-08 |  | 70.9541 | 72.69032 | -6.495515e-08
68.62811 | 52.21997 | -4.848985e-08 |  | 68.62621 | 49.4994 | 4.879038e-08 |  | 68.635 | 49.49754 | -6.549355e-08 |  | 69.62096 | 7.758321 | -1.120595e-08 |  | 70.00529 | 37.3262 | -1.63289e-09 |  | 69.62723 | 5.696967 | -1.201133e-08 |  | 68.93864 | 19.28375 | 1.435653e-08 |  | 69.55161 | 792.1403 | -1.526164e-06 |  | 69.52219 | 838.4748 | -4.11948e-07 |  | 69.52185 | 574.4566 | -4.503514e-07 |  | 69.81827 | 214.8036 | -3.306743e-07 |  | 71.1387 | 22.64741 | 2.042958e-10 |  | 71.14879 | 170.6557 | -4.806539e-07 |  | 71.12104 | 145.193 | 1.430951e-07 |  | 71.13212 | 206.1896 | -3.583257e-07 |  | 71.12966 | 87.4069 | -1.909955e-07 |  | 128.2959 | 89.75967 | -1.695546e-07 |  | 71.15182 | 72.65337 | -1.868591e-07
68.81886 | 52.2121 | -4.126273e-08 |  | 68.82132 | 49.49306 | -3.248165e-08 |  | 68.82895 | 49.49717 | -1.955474e-09 |  | 69.81802 | 7.757527 | -4.02861e-09 |  | 70.20029 | 37.32738 | 6.029804e-09 |  | 69.82585 | 5.6948 | -1.091113e-08 |  | 69.13534 | 19.28322 | -2.651498e-09 |  | 69.75245 | 792.1272 | -6.528038e-08 |  | 69.71496 | 838.4051 | -3.61451e-07 |  | 69.72143 | 574.3892 | -3.377679e-07 |  | 70.01846 | 214.83 | 1.316907e-07 |  | 71.33804 | 22.64213 | -2.649861e-08 |  | 71.34539 | 170.671 | 7.754126e-08 |  | 71.32074 | 145.1465 | -2.329195e-07 |  | 71.32884 | 206.1372 | -2.664081e-07 |  | 71.3285 | 87.39427 | -6.35154e-08 |  | 128.618 | 89.71536 | -1.375603e-07 |  | 71.34918 | 72.65198 | -7.029919e-09
69.00974 | 52.22161 | 4.980629e-08 |  | 69.029 | 49.5125 | 9.360033e-08 |  | 69.02345 | 49.51368 | 8.488655e-08 |  | 70.01106 | 7.754932 | -1.344626e-08 |  | 70.40063 | 37.32227 | -2.552325e-08 |  | 70.01629 | 5.69269 | -1.108201e-08 |  | 69.32413 | 19.2886 | 2.847526e-08 |  | 69.947 | 791.9761 | -7.769987e-07 |  | 69.91651 | 838.1525 | -1.253464e-06 |  | 69.90724 | 574.1956 | -1.041751e-06 |  | 70.21888 | 214.808 | -1.095413e-07 |  | 71.54128 | 22.63683 | -2.608558e-08 |  | 71.54301 | 170.6409 | -1.520028e-07 |  | 71.52676 | 145.0235 | -5.970929e-07 |  | 71.5261 | 206.1037 | -1.697425e-07 |  | 71.52907 | 87.39475 | 2.370573e-09 |  | 128.9557 | 89.65522 | -1.781e-07 |  | 71.54756 | 72.62351 | -1.435285e-07
69.21124 | 52.23019 | 4.258186e-08 |  | 69.21789 | 49.50619 | -3.339235e-08 |  | 69.22012 | 49.52852 | 7.54779e-08 |  | 70.20457 | 7.75278 | -1.112037e-08 |  | 70.59573 | 37.32479 | 1.294293e-08 |  | 70.21099 | 5.690957 | -8.897899e-09 |  | 69.51637 | 19.28803 | -2.965055e-09 |  | 70.1378 | 791.9854 | 4.882429e-08 |  | 70.11122 | 838.1875 | 1.7983e-07 |  | 70.10781 | 574.0685 | -6.335355e-07 |  | 70.43196 | 214.7479 | -2.82029e-07 |  | 71.74223 | 22.63394 | -1.436303e-08 |  | 71.74705 | 170.576 | -3.183494e-07 |  | 71.72713 | 145.0894 | 3.288413e-07 |  | 71.73317 | 206.0797 | -1.159197e-07 |  | 71.73046 | 87.36364 | -1.544707e-07 |  | 129.2828 | 89.58994 | -1.995781e-07 |  | 71.74814 | 72.60933 | -7.06847e-08
69.41127 | 52.22856 | -8.123451e-09 |  | 69.41266 | 49.50449 | -8.731315e-09 |  | 69.45621 | 49.50698 | -9.122942e-08 |  | 70.40654 | 7.75058 | -1.089065e-08 |  | 70.78862 | 37.31687 | -4.106615e-08 |  | 70.40977 | 5.687935 | -1.520322e-08 |  | 69.70607 | 19.29171 | 1.939993e-08 |  | 70.33617 | 791.5884 | -2.000953e-06 |  | 70.30614 | 838.0534 | -6.878551e-07 |  | 70.30614 | 574.017 | -2.599445e-07 |  | 70.62209 | 214.6557 | -4.849577e-07 |  | 71.94216 | 22.63271 | -6.135854e-09 |  | 71.94761 | 170.6414 | 3.262791e-07 |  | 71.92581 | 145.0266 | -3.159556e-07 |  | 71.93841 | 206.021 | -2.86124e-07 |  | 71.9388 | 87.34541 | -8.750442e-08 |  | 129.6115 | 89.53919 | -1.543931e-07 |  | 71.95273 | 72.59756 | -5.75418e-08
69.6117 | 52.2377 | 4.556966e-08 |  | 69.60944 | 49.48914 | -7.799396e-08 |  | 69.64618 | 49.51065 | 1.928329e-08 |  | 70.60409 | 7.749601 | -4.956735e-09 |  | 70.99035 | 37.31404 | -1.400567e-08 |  | 70.60618 | 5.686566 | -6.972582e-09 |  | 69.90181 | 19.29566 | 2.01631e-08 |  | 70.53716 | 791.5998 | 5.634091e-08 |  | 70.50771 | 837.8914 | -8.039213e-07 |  | 70.50278 | 573.8747 | -7.238194e-07 |  | 70.81887 | 214.6401 | -7.926169e-08 |  | 72.14324 | 22.62848 | -2.106359e-08 |  | 72.15358 | 170.5214 | -5.825412e-07 |  | 72.12979 | 144.969 | -2.822385e-07 |  | 72.13849 | 205.9551 | -3.292635e-07 |  | 72.14009 | 87.33156 | -6.876693e-08 |  | 129.9369 | 89.51831 | -6.415065e-08 |  | 72.15788 | 72.56608 | -1.53472e-07
69.80107 | 52.22923 | -4.473416e-08 |  | 69.79768 | 49.49996 | 5.745358e-08 |  | 69.82785 | 49.51801 | 4.051831e-08 |  | 70.80753 | 7.747146 | -1.206981e-08 |  | 71.18818 | 37.3171 | 1.543123e-08 |  | 70.79878 | 5.68459 | -1.025548e-08 |  | 70.09245 | 19.29825 | 1.35815e-08 |  | 70.73749 | 791.5945 | -2.622805e-08 |  | 70.71269 | 837.6657 | -1.101086e-06 |  | 70.69493 | 573.7694 | -5.476938e-07 |  | 71.00748 | 214.6359 | -2.215591e-08 |  | 72.34699 | 22.6261 | -1.166359e-08 |  | 72.3635 | 170.5171 | -2.058268e-08 |  | 72.33221 | 144.976 | 3.457118e-08 |  | 72.33636 | 205.8968 | -2.945827e-07 |  | 72.34105 | 87.31148 | -9.99581e-08 |  | 130.2744 | 89.4774 | -1.21201e-07 |  | 72.35686 | 72.56357 | -1.258494e-08
70.00248 | 52.24349 | 7.082916e-08 |  | 69.99314 | 49.50326 | 1.688081e-08 |  | 70.01649 | 49.48339 | -1.835261e-07 |  | 71.00677 | 7.744666 | -1.244785e-08 |  | 71.38013 | 37.30832 | -4.574553e-08 |  | 70.99578 | 5.681824 | -1.40404e-08 |  | 70.28617 | 19.30012 | 9.649804e-09 |  | 70.93684 | 791.2318 | -1.819238e-06 |  | 70.90311 | 837.6274 | -2.009035e-07 |  | 70.89198 | 573.6041 | -8.392104e-07 |  | 71.20914 | 214.5895 | -2.299491e-07 |  | 72.5488 | 22.62273 | -1.66935e-08 |  | 72.56382 | 170.4785 | -1.929556e-07 |  | 72.53477 | 144.8785 | -4.814073e-07 |  | 72.53543 | 205.834 | -3.15437e-07 |  | 72.53918 | 87.28761 | -1.204605e-07 |  | 130.6054 | 89.39169 | -2.590205e-07 |  | 72.55939 | 72.54681 | -8.274761e-08
70.19257 | 52.23862 | -2.562606e-08 |  | 70.19347 | 49.50646 | 1.601097e-08 |  | 70.21197 | 49.4867 | 1.692919e-08 |  | 71.20235 | 7.743233 | -7.324236e-09 |  | 71.57921 | 37.30577 | -1.280653e-08 |  | 71.19727 | 5.679963 | -9.238346e-09 |  | 70.48891 | 19.30483 | 2.324256e-08 |  | 71.13224 | 791.2793 | 2.427599e-07 |  | 71.09945 | 837.4232 | -1.040065e-06 |  | 71.08857 | 573.4913 | -5.737699e-07 |  | 71.40271 | 214.5205 | -3.567527e-07 |  | 72.74803 | 22.61536 | -3.699646e-08 |  | 72.7657 | 170.4517 | -1.325734e-07 |  | 72.73975 | 145.001 | 5.97382e-07 |  | 72.73874 | 205.8191 | -7.343985e-08 |  | 72.73485 | 87.25606 | -1.612122e-07 |  | 130.9382 | 89.37016 | -6.46521e-08 |  | 72.76128 | 72.51878 | -1.388676e-07
70.38327 | 52.24064 | 1.057488e-08 |  | 70.38643 | 49.50396 | -1.297558e-08 |  | 70.40383 | 49.51388 | 1.416549e-07 |  | 71.40263 | 7.741994 | -6.186775e-09 |  | 71.77622 | 37.3015 | -2.167988e-08 |  | 71.38982 | 5.67812 | -9.572429e-09 |  | 70.68131 | 19.30405 | -4.024938e-09 |  | 71.32391 | 791.0976 | -9.478969e-07 |  | 71.30054 | 837.3549 | -3.398265e-07 |  | 71.28624 | 573.39 | -5.122316e-07 |  | 71.59953 | 214.4801 | -2.05214e-07 |  | 72.95129 | 22.61295 | -1.186866e-08 |  | 72.96194 | 170.48 | 1.443807e-07 |  | 72.93948 | 144.8822 | -5.943267e-07 |  | 72.93724 | 205.7256 | -4.707655e-07 |  | 72.92925 | 87.23706 | -9.778346e-08 |  | 131.2698 | 89.27885 | -2.753793e-07 |  | 72.96307 | 72.50298 | -7.830956e-08
70.58207 | 52.23772 | -1.465388e-08 |  | 70.59265 | 49.52475 | 1.008253e-07 |  | 70.60598 | 49.50619 | -3.79938e-08 |  | 71.59367 | 7.738398 | -1.882488e-08 |  | 71.98775 | 37.30081 | -3.231207e-09 |  | 71.58921 | 5.675701 | -1.213146e-08 |  | 70.88099 | 19.30999 | 2.974802e-08 |  | 71.51571 | 791.0328 | -3.379173e-07 |  | 71.49637 | 837.2778 | -3.938372e-07 |  | 71.48256 | 573.3004 | -4.563574e-07 |  | 71.79396 | 214.4102 | -3.597022e-07 |  | 73.14584 | 22.60787 | -2.610201e-08 |  | 73.16068 | 170.3861 | -4.7268e-07 |  | 73.13683 | 144.8392 | -2.182095e-07 |  | 73.13543 | 205.7067 | -9.56457e-08 |  | 73.12961 | 87.2284 | -4.32006e-08 |  | 131.5933 | 89.24157 | -1.152659e-07 |  | 73.15774 | 72.47054 | -1.666277e-07
70.77397 | 52.24922 | 5.989053e-08 |  | 70.7757 | 49.5133 | -6.254727e-08 |  | 70.79516 | 49.51922 | 6.886142e-08 |  | 71.80673 | 7.73688 | -7.122149e-09 |  | 72.18524 | 37.29814 | -1.355122e-08 |  | 71.78768 | 5.673579 | -1.069199e-08 |  | 71.07857 | 19.31414 | 2.100839e-08 |  | 71.71773 | 790.8671 | -8.200912e-07 |  | 71.69843 | 837.2133 | -3.189499e-07 |  | 71.68178 | 573.1999 | -5.047082e-07 |  | 71.99223 | 214.3688 | -2.085104e-07 |  | 73.34011 | 22.60454 | -1.714669e-08 |  | 73.35593 | 170.3998 | 7.007279e-08 |  | 73.33466 | 144.8465 | 3.705884e-08 |  | 73.3406 | 205.6755 | -1.520295e-07 |  | 73.32674 | 87.20787 | -1.041206e-07 |  | 131.9343 | 89.21663 | -7.313323e-08 |  | 73.35135 | 72.47059 | 2.478529e-10
70.96349 | 52.25482 | 2.958232e-08 |  | 70.96487 | 49.51903 | 3.028088e-08 |  | 70.98289 | 49.49696 | -1.185887e-07 |  | 71.99666 | 7.73517 | -9.00672e-09 |  | 72.3813 | 37.29271 | -2.766187e-08 |  | 71.98563 | 5.672706 | -4.407957e-09 |  | 71.27446 | 19.31707 | 1.492072e-08 |  | 71.91538 | 790.4716 | -2.001088e-06 |  | 71.89626 | 837.1268 | -4.372466e-07 |  | 71.87908 | 573.0353 | -8.342767e-07 |  | 72.19458 | 214.38 | 5.520271e-08 |  | 73.54359 | 22.60276 | -8.736608e-09 |  | 73.55523 | 170.3814 | -9.210097e-08 |  | 73.53437 | 144.7817 | -3.246259e-07 |  | 73.53898 | 205.5919 | -4.211388e-07 |  | 73.53296 | 87.18228 | -1.240942e-07 |  | 132.2757 | 89.15045 | -1.938403e-07 |  | 73.54887 | 72.46404 | -3.316426e-08
71.15605 | 52.25082 | -2.079575e-08 |  | 71.15555 | 49.5078 | -5.892718e-08 |  | 71.17337 | 49.49632 | -3.368399e-09 |  | 72.18823 | 7.734192 | -5.103195e-09 |  | 72.58154 | 37.29423 | 7.556781e-09 |  | 72.18498 | 5.669306 | -1.705586e-08 |  | 71.45894 | 19.31884 | 9.638205e-09 |  | 72.10728 | 790.4123 | -3.089901e-07 |  | 72.09135 | 836.9621 | -8.44284e-07 |  | 72.07468 | 572.9355 | -5.098684e-07 |  | 72.39071 | 214.3577 | -1.135934e-07 |  | 73.74609 | 22.59761 | -2.544085e-08 |  | 73.75486 | 170.3655 | -7.966083e-08 |  | 73.73412 | 144.773 | -4.357994e-08 |  | 73.73961 | 205.5457 | -2.303146e-07 |  | 73.73759 | 87.17229 | -4.883358e-08 |  | 132.6217 | 89.10764 | -1.237419e-07 |  | 73.74729 | 72.43889 | -1.267261e-07
71.35059 | 52.2494 | -7.310403e-09 |  | 71.34818 | 49.51354 | 2.979355e-08 |  | 71.36307 | 49.51111 | 7.797808e-08 |  | 72.3912 | 7.731786 | -1.185376e-08 |  | 72.77592 | 37.28722 | -3.605494e-08 |  | 72.38741 | 5.666494 | -1.389106e-08 |  | 71.66077 | 19.32256 | 1.842282e-08 |  | 72.31313 | 790.3518 | -2.937137e-07 |  | 72.28345 | 836.7756 | -9.708954e-07 |  | 72.27331 | 572.8483 | -4.392284e-07 |  | 72.58272 | 214.2843 | -3.822426e-07 |  | 73.9466 | 22.59532 | -1.143594e-08 |  | 73.95566 | 170.3131 | -2.608732e-07 |  | 73.93275 | 144.7727 | -1.338539e-09 |  | 73.94213 | 205.457 | -4.382347e-07 |  | 73.94095 | 87.15354 | -9.221201e-08 |  | 132.9579 | 89.0449 | -1.866517e-07 |  | 73.94643 | 72.41356 | -1.271982e-07
71.54173 | 52.25259 | 1.66865e-08 |  | 71.55111 | 49.50497 | -4.220484e-08 |  | 71.54265 | 49.50017 | -6.090485e-08 |  | 72.58647 | 7.7299 | -9.656e-09 |  | 72.96972 | 37.28849 | 6.563254e-09 |  | 72.57821 | 5.665705 | -4.136242e-09 |  | 71.85065 | 19.32771 | 2.709933e-08 |  | 72.51117 | 790.4695 | 5.944023e-07 |  | 72.48396 | 836.7522 | -1.166351e-07 |  | 72.47484 | 572.7185 | -6.438182e-07 |  | 72.78086 | 214.3493 | 3.279884e-07 |  | 74.14788 | 22.59356 | -8.718834e-09 |  | 74.15857 | 170.261 | -2.568775e-07 |  | 74.13683 | 144.6792 | -4.579626e-07 |  | 74.14188 | 205.3771 | -3.997754e-07 |  | 74.14472 | 87.12694 | -1.305399e-07 |  | 133.2858 | 89.00209 | -1.305575e-07 |  | 74.14769 | 72.38488 | -1.42489e-07
71.7296 | 52.26603 | 7.155277e-08 |  | 71.73549 | 49.51653 | 6.269122e-08 |  | 71.74228 | 49.49961 | -2.812997e-09 |  | 72.78587 | 7.72812 | -8.928716e-09 |  | 73.17038 | 37.28292 | -2.777833e-08 |  | 72.76773 | 5.661881 | -2.017608e-08 |  | 72.04399 | 19.32933 | 8.395399e-09 |  | 72.70296 | 790.233 | -1.233315e-06 |  | 72.68 | 836.6897 | -3.188347e-07 |  | 72.66675 | 572.622 | -5.029515e-07 |  | 72.97174 | 214.2353 | -5.97379e-07 |  | 74.34765 | 22.58721 | -3.177301e-08 |  | 74.35826 | 170.2494 | -5.788162e-08 |  | 74.33017 | 144.6873 | 4.172437e-08 |  | 74.34927 | 205.3538 | -1.125829e-07 |  | 74.33839 | 87.10062 | -1.358815e-07 |  | 133.6103 | 88.93979 | -1.919796e-07 |  | 74.3462 | 72.37462 | -5.169409e-08
71.92514 | 52.25271 | -6.812029e-08 |  | 71.92786 | 49.51434 | -1.136665e-08 |  | 71.94359 | 49.50228 | 1.324717e-08 |  | 72.97909 | 7.725978 | -1.108635e-08 |  | 73.36777 | 37.27806 | -2.459135e-08 |  | 72.97238 | 5.660892 | -4.836198e-09 |  | 72.23455 | 19.33469 | 2.810501e-08 |  | 72.89656 | 789.8804 | -1.821538e-06 |  | 72.87262 | 836.4259 | -1.369291e-06 |  | 72.86285 | 572.4839 | -7.041307e-07 |  | 73.16123 | 214.2384 | 1.645619e-08 |  | 74.55523 | 22.58341 | -1.835132e-08 |  | 74.55453 | 170.2201 | -1.496613e-07 |  | 74.54276 | 144.6738 | -6.376978e-08 |  | 74.54803 | 205.3121 | -2.093625e-07 |  | 74.53785 | 87.08903 | -5.812308e-08 |  | 133.9494 | 88.89748 | -1.247777e-07 |  | 74.5448 | 72.36598 | -4.349077e-08
72.12269 | 52.26429 | 5.861056e-08 |  | 72.13269 | 49.52496 | 5.183368e-08 |  | 72.15286 | 49.49209 | -4.869328e-08 |  | 73.17068 | 7.725543 | -2.268241e-09 |  | 73.56752 | 37.27943 | 6.868547e-09 |  | 73.16299 | 5.659245 | -8.639327e-09 |  | 72.42788 | 19.33871 | 2.081993e-08 |  | 73.09547 | 789.6508 | -1.153852e-06 |  | 73.06715 | 836.4023 | -1.215536e-07 |  | 73.06184 | 572.3219 | -8.143406e-07 |  | 73.35653 | 214.1495 | -4.550261e-07 |  | 74.75246 | 22.57872 | -2.374988e-08 |  | 74.75357 | 170.1711 | -2.457961e-07 |  | 74.743 | 144.5838 | -4.493913e-07 |  | 74.74675 | 205.2793 | -1.652215e-07 |  | 74.73491 | 87.0564 | -1.655814e-07 |  | 134.2697 | 88.87907 | -5.746512e-08 |  | 74.75194 | 72.34898 | -8.21114e-08
72.32171 | 52.26297 | -6.613045e-09 |  | 72.31908 | 49.51444 | -5.646215e-08 |  | 72.35056 | 49.51425 | 1.120812e-07 |  | 73.36538 | 7.723596 | -1.00036e-08 |  | 73.75916 | 37.27047 | -4.676932e-08 |  | 73.35408 | 5.656244 | -1.570592e-08 |  | 72.62243 | 19.34027 | 7.990005e-09 |  | 73.28824 | 789.6215 | -1.52429e-07 |  | 73.26426 | 836.2803 | -6.188666e-07 |  | 73.25181 | 572.2461 | -3.987398e-07 |  | 73.55748 | 214.0887 | -3.029053e-07 |  | 74.95037 | 22.57409 | -2.340612e-08 |  | 74.95634 | 170.182 | 5.332915e-08 |  | 74.93843 | 144.5847 | 4.863366e-09 |  | 74.94947 | 205.23 | -2.433829e-07 |  | 74.93773 | 87.03112 | -1.246693e-07 |  | 134.6001 | 88.81797 | -1.848993e-07 |  | 74.95113 | 72.32873 | -1.016204e-07
72.51189 | 52.26373 | 3.993341e-09 |  | 72.50742 | 49.51829 | 2.045647e-08 |  | 72.53643 | 49.50262 | -6.253629e-08 |  | 73.5614 | 7.722716 | -4.485396e-09 |  | 73.95171 | 37.26326 | -3.745154e-08 |  | 73.55659 | 5.653679 | -1.266244e-08 |  | 72.81453 | 19.34147 | 6.24106e-09 |  | 73.4911 | 789.6464 | 1.228063e-07 |  | 73.45872 | 836.1078 | -8.87249e-07 |  | 73.44687 | 572.1043 | -7.271254e-07 |  | 73.76062 | 214.0961 | 3.66133e-08 |  | 75.15446 | 22.56918 | -2.403932e-08 |  | 75.15099 | 170.0935 | -4.543726e-07 |  | 75.14323 | 144.5865 | 8.563278e-09 |  | 75.14788 | 205.1824 | -2.396982e-07 |  | 75.13844 | 87.01492 | -8.068773e-08 |  | 134.9147 | 88.76779 | -1.595126e-07 |  | 75.1526 | 72.3105 | -9.052398e-08
72.7015 | 52.2774 | 7.210304e-08 |  | 72.70415 | 49.52544 | 3.637412e-08 |  | 72.72147 | 49.50803 | 2.922132e-08 |  | 73.75954 | 7.72041 | -1.164253e-08 |  | 74.15526 | 37.26397 | 3.505933e-09 |  | 73.75218 | 5.652278 | -7.162529e-09 |  | 73.00993 | 19.34275 | 6.589435e-09 |  | 73.69839 | 789.5457 | -4.85526e-07 |  | 73.65417 | 836.0418 | -3.374818e-07 |  | 73.64879 | 572.0323 | -3.565341e-07 |  | 73.96942 | 214.0628 | -1.596648e-07 |  | 75.3535 | 22.56768 | -7.547658e-09 |  | 75.35846 | 170.1127 | 9.234517e-08 |  | 75.34459 | 144.5898 | 1.658256e-08 |  | 75.34724 | 205.0883 | -4.72015e-07 |  | 75.33669 | 86.99968 | -7.689073e-08 |  | 135.2616 | 88.71767 | -1.444708e-07 |  | 75.35342 | 72.28577 | -1.231407e-07
72.89701 | 52.27108 | -3.234186e-08 |  | 72.9015 | 49.53169 | 3.165242e-08 |  | 72.91179 | 49.50725 | -4.113364e-09 |  | 73.95496 | 7.717616 | -1.429318e-08 |  | 74.34614 | 37.25315 | -5.670797e-08 |  | 73.94955 | 5.64849 | -1.919213e-08 |  | 73.19514 | 19.34897 | 3.357516e-08 |  | 73.89369 | 789.128 | -2.138618e-06 |  | 73.85325 | 835.8525 | -9.508304e-07 |  | 73.84335 | 571.865 | -8.597049e-07 |  | 74.16411 | 214.0259 | -1.895106e-07 |  | 75.55182 | 22.56487 | -1.418042e-08 |  | 75.5612 | 170.0245 | -4.349291e-07 |  | 75.5493 | 144.4996 | -4.40718e-07 |  | 75.54555 | 205.0767 | -5.849927e-08 |  | 75.53405 | 86.97172 | -1.416448e-07 |  | 135.5848 | 88.66716 | -1.562686e-07 |  | 75.55699 | 72.25986 | -1.272592e-07
73.09002 | 52.27145 | 1.911427e-09 |  | 73.09522 | 49.52737 | -2.228314e-08 |  | 73.10494 | 49.51624 | 4.655408e-08 |  | 74.1487 | 7.716572 | -5.388857e-09 |  | 74.54034 | 37.25974 | 3.39462e-08 |  | 74.14929 | 5.646607 | -9.430839e-09 |  | 73.39042 | 19.35478 | 2.972681e-08 |  | 74.09288 | 789.3688 | 1.208885e-06 |  | 74.05302 | 835.8075 | -2.255269e-07 |  | 74.03944 | 571.8326 | -1.656387e-07 |  | 74.35325 | 214.028 | 1.107679e-08 |  | 75.75471 | 22.56057 | -2.120869e-08 |  | 75.76215 | 169.9804 | -2.193956e-07 |  | 75.75217 | 144.4349 | -3.190438e-07 |  | 75.75319 | 205.0307 | -2.213918e-07 |  | 75.73993 | 86.95424 | -8.493757e-08 |  | 135.9321 | 88.59758 | -2.003616e-07 |  | 75.75838 | 72.23797 | -1.086801e-07
73.28026 | 52.26953 | -1.0086e-08 |  | 73.29095 | 49.52782 | 2.298052e-09 |  | 73.30624 | 49.50463 | -5.766303e-08 |  | 74.34346 | 7.714286 | -1.173802e-08 |  | 74.74088 | 37.25545 | -2.139043e-08 |  | 74.34581 | 5.643546 | -1.557374e-08 |  | 73.5859375 | 19.35395 | -4.233858e-09 |  | 74.28288 | 789.1172 | -1.324194e-06 |  | 74.24553 | 835.6953 | -5.824475e-07 |  | 74.24157 | 571.6053 | -1.124539e-06 |  | 74.54914 | 214.0051 | -1.169567e-07 |  | 75.95649 | 22.5569 | -1.818718e-08 |  | 75.97308 | 169.9636 | -7.955403e-08 |  | 75.94613 | 144.4779 | 2.220341e-07 |  | 75.95473 | 204.9479 | -4.110996e-07 |  | 75.9471 | 86.91982 | -1.660931e-07 |  | 136.2781 | 88.55117 | -1.341625e-07 |  | 75.9584 | 72.23238 | -2.796672e-08
73.47573 | 52.2685 | -5.241012e-09 |  | 73.48687 | 49.53025 | 1.236772e-08 |  | 73.49378 | 49.50331 | -7.071755e-09 |  | 74.5527 | 7.712136 | -1.027894e-08 |  | 74.94258 | 37.25417 | -6.360604e-09 |  | 74.54008 | 5.641702 | -9.492943e-09 |  | 73.78308 | 19.35647 | 1.28038e-08 |  | 74.48323 | 788.8615 | -1.276462e-06 |  | 74.44271 | 835.6314 | -3.244868e-07 |  | 74.43957 | 571.6195 | 7.182517e-08 |  | 74.74702 | 213.9208 | -4.256162e-07 |  | 76.15587 | 22.54942 | -3.751492e-08 |  | 76.17398 | 169.9765 | 6.428608e-08 |  | 76.14735 | 144.3493 | -6.390309e-07 |  | 76.15555 | 204.9461 | -8.710857e-09 |  | 76.1486 | 86.9164 | -1.700221e-08 |  | 136.6094 | 88.51451 | -1.106408e-07 |  | 76.15913 | 72.18784 | -2.218917e-07
73.67968 | 52.27639 | 3.868365e-08 |  | 73.68474 | 49.51297 | -8.728994e-08 |  | 73.68643 | 49.52275 | 1.009266e-07 |  | 74.74348 | 7.710997 | -5.96551e-09 |  | 75.13495 | 37.24872 | -2.830398e-08 |  | 74.73709 | 5.6394 | -1.168355e-08 |  | 73.97733 | 19.36291 | 3.315793e-08 |  | 74.67971 | 788.8208 | -2.072882e-07 |  | 74.6411 | 835.5052 | -6.361677e-07 |  | 74.63233 | 571.4046 | -1.114953e-06 |  | 74.94035 | 213.8264 | -4.882901e-07 |  | 76.35448 | 22.54771 | -8.596029e-09 |  | 76.37305 | 169.9239 | -2.646272e-07 |  | 76.34681 | 144.3777 | 1.419877e-07 |  | 76.35455 | 204.8856 | -3.043644e-07 |  | 76.34939 | 86.8935 | -1.140209e-07 |  | 136.9323 | 88.46055 | -1.671243e-07 |  | 76.35764 | 72.19745 | 4.839621e-08
73.89083 | 52.28105 | 2.204395e-08 |  | 73.87302 | 49.52037 | 3.927988e-08 |  | 73.88167 | 49.496 | -1.370156e-07 |  | 74.93766 | 7.708404 | -1.335758e-08 |  | 75.33274 | 37.24986 | 5.725537e-09 |  | 74.93668 | 5.636556 | -1.424927e-08 |  | 74.17322 | 19.3655 | 1.32238e-08 |  | 74.87095 | 788.551 | -1.410892e-06 |  | 74.83673 | 835.36 | -7.421006e-07 |  | 74.83151 | 571.3094 | -4.778301e-07 |  | 75.14612 | 213.7794 | -2.285799e-07 |  | 76.56857 | 22.54261 | -2.381867e-08 |  | 76.56998 | 169.921 | -1.428153e-08 |  | 76.54536 | 144.3808 | 1.594453e-08 |  | 76.55618 | 204.767 | -5.879597e-07 |  | 76.54923 | 86.87271 | -1.040551e-07 |  | 137.2514 | 88.37159 | -2.787353e-07 |  | 76.56273 | 72.18354 | -6.779052e-08
74.07733 | 52.29145 | 5.578467e-08 |  | 74.07798 | 49.51756 | -1.372089e-08 |  | 74.07789 | 49.49843 | 1.241264e-08 |  | 75.15063 | 7.704373 | -1.892551e-08 |  | 75.52797 | 37.24589 | -2.0297e-08 |  | 75.13065 | 5.634482 | -1.069479e-08 |  | 74.38482 | 19.36832 | 1.330176e-08 |  | 75.07038 | 788.3812 | -8.511702e-07 |  | 75.03193 | 835.2803 | -4.081442e-07 |  | 75.02707 | 571.1461 | -8.352224e-07 |  | 75.34505 | 213.7677 | -5.907048e-08 |  | 76.76676 | 22.54299 | 1.907853e-09 |  | 76.76529 | 169.8243 | -4.954078e-07 |  | 76.74378 | 144.2965 | -4.250622e-07 |  | 76.75762 | 204.7428 | -1.204705e-07 |  | 76.74935 | 86.86313 | -4.78665e-08 |  | 137.5872 | 88.31632 | -1.646241e-07 |  | 76.76789 | 72.14561 | -1.849273e-07
74.2756 | 52.29644 | 2.516411e-08 |  | 74.27199 | 49.53321 | 8.066092e-08 |  | 74.26573 | 49.51558 | 9.128019e-08 |  | 75.34175 | 7.70405 | -1.688071e-09 |  | 75.72969 | 37.24455 | -6.675258e-09 |  | 75.32972 | 5.632471 | -1.010139e-08 |  | 74.5765 | 19.36972 | 7.285883e-09 |  | 75.27155 | 788.3283 | -2.627884e-07 |  | 75.23859 | 835.1987 | -3.949754e-07 |  | 75.22559 | 571.0186 | -6.417445e-07 |  | 75.53455 | 213.7907 | 1.218542e-07 |  | 76.96387 | 22.53662 | -3.228814e-08 |  | 76.9685 | 169.8488 | 1.205748e-07 |  | 76.95527 | 144.3221 | 1.210088e-07 |  | 76.95671 | 204.6973 | -2.281163e-07 |  | 76.9493 | 86.84013 | -1.150277e-07 |  | 137.911 | 88.30527 | -3.411501e-08 |  | 76.96657 | 72.12828 | -8.718671e-08
74.46507 | 52.28789 | -4.515426e-08 |  | 74.45586 | 49.54016 | 3.782994e-08 |  | 74.45457 | 49.50863 | -3.678168e-08 |  | 75.53353 | 7.701324 | -1.421922e-08 |  | 75.92878 | 37.23326 | -5.669504e-08 |  | 75.52942 | 5.629837 | -1.318589e-08 |  | 74.7734 | 19.37265 | 1.49112e-08 |  | 75.47581 | 788.1788 | -7.319816e-07 |  | 75.43985 | 835.0212 | -8.816212e-07 |  | 75.42973 | 570.9049 | -5.570281e-07 |  | 75.72897 | 213.7186 | -3.710077e-07 |  | 77.16127 | 22.53147 | -2.609379e-08 |  | 77.16759 | 169.861 | 6.140329e-08 |  | 77.15182 | 144.2107 | -5.66806e-07 |  | 77.155 | 204.6024 | -4.786008e-07 |  | 77.14925 | 86.81617 | -1.198379e-07 |  | 138.2374 | 88.2336 | -2.195625e-07 |  | 77.16599 | 72.1214 | -3.45354e-08
74.65857 | 52.29401 | 3.166731e-08 |  | 74.64973 | 49.53937 | -4.064536e-09 |  | 74.65023 | 49.51655 | 4.046781e-08 |  | 75.72964 | 7.698827 | -1.272999e-08 |  | 76.12653 | 37.23468 | 7.166819e-09 |  | 75.72454 | 5.628079 | -9.011813e-09 |  | 74.96163 | 19.37773 | 2.697879e-08 |  | 75.67198 | 788.2993 | 6.141588e-07 |  | 75.63244 | 834.928 | -4.840454e-07 |  | 75.63708 | 570.8783 | -1.285944e-07 |  | 75.92107 | 213.7145 | -2.147958e-08 |  | 77.359 | 22.53195 | 2.402242e-09 |  | 77.36956 | 169.8035 | -2.848485e-07 |  | 77.34794 | 144.2248 | 7.225439e-08 |  | 77.35398 | 204.5739 | -1.434675e-07 |  | 77.34867 | 86.79219 | -1.20256e-07 |  | 138.5673 | 88.15675 | -2.329815e-07 |  | 77.36737 | 72.11076 | -5.283777e-08
74.85622 | 52.29936 | 2.705039e-08 |  | 74.8279 | 49.53762 | -9.846064e-09 |  | 74.84304 | 49.53698 | 1.059665e-07 |  | 75.92038 | 7.6964 | -1.272598e-08 |  | 76.31764 | 37.2329 | -9.321305e-09 |  | 75.91953 | 5.625872 | -1.131941e-08 |  | 75.1536 | 19.37649 | -6.435418e-09 |  | 75.86946 | 787.8703 | -2.172276e-06 |  | 75.83319 | 834.8243 | -5.165774e-07 |  | 75.83569 | 570.7691 | -5.498937e-07 |  | 76.12107 | 213.6504 | -3.203716e-07 |  | 77.5615 | 22.52105 | -5.382383e-08 |  | 77.59057 | 169.708 | -4.321586e-07 |  | 77.54098 | 144.0881 | -7.081467e-07 |  | 77.55796 | 204.5289 | -2.20465e-07 |  | 77.55018 | 86.77647 | -7.801536e-08 |  | 138.9027 | 88.13933 | -5.194098e-08 |  | 77.56745 | 72.08253 | -1.410547e-07
75.05616 | 52.30372 | 2.179226e-08 |  | 75.02662 | 49.53006 | -3.80528e-08 |  | 75.04215 | 49.50893 | -1.409121e-07 |  | 76.12186 | 7.695898 | -2.492416e-09 |  | 76.51289 | 37.22789 | -2.56205e-08 |  | 76.1171 | 5.623071 | -1.417436e-08 |  | 75.34365 | 19.38409 | 3.996633e-08 |  | 76.06104 | 787.7511 | -6.221192e-07 |  | 76.02445 | 834.7414 | -4.333096e-07 |  | 76.02733 | 570.6408 | -6.691471e-07 |  | 76.31444 | 213.6104 | -2.071245e-07 |  | 77.76155 | 22.52154 | 2.444056e-09 |  | 77.7851 | 169.7435 | 1.823782e-07 |  | 77.74625 | 144.2143 | 6.146246e-07 |  | 77.76053 | 204.4871 | -2.064839e-07 |  | 77.7491 | 86.74944 | -1.358663e-07 |  | 139.2349 | 88.0933 | -1.385926e-07 |  | 77.76715 | 72.07001 | -6.272585e-08
75.24379 | 52.29264 | -5.904381e-08 |  | 75.21922 | 49.53109 | 5.363833e-09 |  | 75.24145 | 49.5014 | -3.77848e-08 |  | 76.31613 | 7.693652 | -1.156062e-08 |  | 76.70959 | 37.22203 | -2.980345e-08 |  | 76.3135 | 5.621268 | -9.182419e-09 |  | 75.53735 | 19.38268 | -7.298641e-09 |  | 76.2545 | 787.8956 | 7.465015e-07 |  | 76.22631 | 834.594 | -7.305936e-07 |  | 76.22425 | 570.5377 | -5.236436e-07 |  | 76.51899 | 213.618 | 3.729042e-08 |  | 77.95982 | 22.51947 | -1.042422e-08 |  | 77.98253 | 169.7018 | -2.111694e-07 |  | 77.95219 | 144.1597 | -2.652793e-07 |  | 77.96123 | 204.4145 | -3.619208e-07 |  | 77.94797 | 86.73811 | -5.695948e-08 |  | 139.5637 | 88.05182 | -1.261595e-07 |  | 77.96585 | 72.02977 | -2.024968e-07
75.43483 | 52.30358 | 5.724845e-08 |  | 75.41553 | 49.54503 | 7.102356e-08 |  | 75.43306 | 49.49899 | -1.252798e-08 |  | 76.51172 | 7.690325 | -1.700812e-08 |  | 76.90939 | 37.21916 | -1.434905e-08 |  | 76.51172 | 5.621951 | 3.444759e-09 |  | 75.72728 | 19.38666 | 2.098169e-08 |  | 76.45051 | 787.4892 | -2.072984e-06 |  | 76.42905 | 834.4376 | -7.714694e-07 |  | 76.41636 | 570.4119 | -6.549296e-07 |  | 76.71759 | 213.511 | -5.388514e-07 |  | 78.16182 | 22.51304 | -3.180753e-08 |  | 78.18044 | 169.6751 | -1.346943e-07 |  | 78.15291 | 144.114 | -2.276912e-07 |  | 78.16166 | 204.3562 | -2.90797e-07 |  | 78.15643 | 86.7145 | -1.132909e-07 |  | 139.8991 | 87.97056 | -2.422699e-07 |  | 78.17178 | 72.01755 | -5.937688e-08
75.62075 | 52.30347 | -5.799271e-10 |  | 75.60911 | 49.53839 | -3.430255e-08 |  | 75.62336 | 49.51346 | 7.599102e-08 |  | 76.71093 | 7.689448 | -4.401814e-09 |  | 77.10411 | 37.21697 | -1.124596e-08 |  | 76.71314 | 5.616519 | -2.696576e-08 |  | 75.92328 | 19.39451 | 4.006447e-08 |  | 76.6457 | 787.2444 | -1.254533e-06 |  | 76.62355 | 834.4916 | 2.778361e-07 |  | 76.61102 | 570.3167 | -4.889184e-07 |  | 76.91418 | 213.4142 | -4.922788e-07 |  | 78.36537 | 22.50587 | -3.52487e-08 |  | 78.37735 | 169.6719 | -1.645599e-08 |  | 78.35315 | 144.1954 | 4.067729e-07 |  | 78.36177 | 204.3114 | -2.236342e-07 |  | 78.36914 | 86.67633 | -1.794506e-07 |  | 140.2302 | 87.86558 | -3.170129e-07 |  | 78.3702 | 72.00974 | -3.931926e-08
75.81141 | 52.303 | -2.458449e-09 |  | 75.81169 | 49.53963 | 6.101545e-09 |  | 75.81436 | 49.5111 | -1.23471e-08 |  | 76.90805 | 7.686093 | -1.702144e-08 |  | 77.29823 | 37.21201 | -2.559261e-08 |  | 76.90659 | 5.614876 | -8.493484e-09 |  | 76.11682 | 19.39166 | -1.472284e-08 |  | 76.83951 | 787.5323 | 1.485714e-06 |  | 76.81408 | 834.4131 | -4.119628e-07 |  | 76.80904 | 570.1373 | -9.061281e-07 |  | 77.11354 | 213.4869 | 3.646183e-07 |  | 78.56301 | 22.50474 | -5.706209e-09 |  | 78.57769 | 169.6337 | -1.905196e-07 |  | 78.55488 | 144.0403 | -7.691919e-07 |  | 78.56149 | 204.2917 | -9.888959e-08 |  | 78.56561 | 86.68224 | 3.009628e-08 |  | 140.5544 | 87.88015 | 4.495738e-08 |  | 78.5732 | 71.98883 | -1.030172e-07
76.00609 | 52.30557 | 1.320894e-08 |  | 76.01286 | 49.54795 | 4.134571e-08 |  | 76.01337 | 49.51977 | 4.360048e-08 |  | 77.10357 | 7.684856 | -6.32675e-09 |  | 77.4999 | 37.20588 | -3.037988e-08 |  | 77.10404 | 5.61149 | -1.715333e-08 |  | 76.30928 | 19.3898 | -9.68317e-09 |  | 77.03559 | 787.2594 | -1.391764e-06 |  | 77.01043 | 834.1735 | -1.220342e-06 |  | 77.04035 | 570.0129 | -5.376068e-07 |  | 77.31409 | 213.4175 | -3.458985e-07 |  | 78.76388 | 22.50162 | -1.554738e-08 |  | 78.77589 | 169.5786 | -2.780717e-07 |  | 78.7562 | 144.0307 | -4.725879e-08 |  | 78.76093 | 204.22 | -3.594377e-07 |  | 78.76213 | 86.64948 | -1.666765e-07 |  | 140.8829 | 87.84503 | -1.069234e-07 |  | 78.77316 | 71.9722 | -8.318803e-08
76.20583 | 52.30769 | 1.062006e-08 |  | 76.20257 | 49.55223 | 2.256617e-08 |  | 76.21012 | 49.50237 | -8.847244e-08 |  | 77.30294 | 7.682518 | -1.172397e-08 |  | 77.69523 | 37.20836 | 1.271196e-08 |  | 77.29372 | 5.609229 | -1.191802e-08 |  | 76.50018 | 19.39618 | 3.34007e-08 |  | 77.23275 | 786.946 | -1.589806e-06 |  | 77.22499 | 834.0784 | -4.432865e-07 |  | 77.2254 | 569.8777 | -7.30649e-07 |  | 77.51132 | 213.3234 | -4.77197e-07 |  | 78.97556 | 22.49928 | -1.103252e-08 |  | 78.99342 | 169.5772 | -6.133312e-09 |  | 78.95765 | 144.0978 | 3.328904e-07 |  | 78.96931 | 204.1803 | -1.903453e-07 |  | 78.9562 | 86.63393 | -8.01374e-08 |  | 141.223 | 87.76351 | -2.396598e-07 |  | 78.9792 | 71.94993 | -1.080647e-07
76.40168 | 52.30819 | 2.55868e-09 |  | 76.39154 | 49.55525 | 1.601215e-08 |  | 76.39905 | 49.50476 | 1.267617e-08 |  | 77.49942 | 7.679133 | -1.723205e-08 |  | 77.8878 | 37.20507 | -1.710082e-08 |  | 77.49838 | 5.607699 | -7.474093e-09 |  | 76.6961 | 19.39993 | 1.916169e-08 |  | 77.44285 | 786.9934 | 2.25538e-07 |  | 77.42261 | 833.9444 | -6.781733e-07 |  | 77.41462 | 569.7753 | -5.413013e-07 |  | 77.70494 | 213.3317 | 4.302463e-08 |  | 79.17426 | 22.49366 | -2.830267e-08 |  | 79.18754 | 169.5638 | -6.942607e-08 |  | 79.15851 | 144.0812 | -8.256993e-08 |  | 79.16999 | 204.105 | -3.751277e-07 |  | 79.16502 | 86.6142 | -9.447914e-08 |  | 141.5557 | 87.73281 | -9.228697e-08 |  | 79.17857 | 71.92937 | -1.031537e-07
76.60009 | 52.31016 | 9.893712e-09 |  | 76.58371 | 49.54973 | -2.874082e-08 |  | 76.5926 | 49.50343 | -6.873887e-09 |  | 77.69687 | 7.678539 | -3.005974e-09 |  | 78.08152 | 37.1976 | -3.853776e-08 |  | 77.69444 | 5.604733 | -1.512813e-08 |  | 76.89695 | 19.40195 | 1.004017e-08 |  | 77.6356 | 786.7491 | -1.267173e-06 |  | 77.61837 | 833.901 | -2.212848e-07 |  | 77.60739 | 569.7229 | -2.720013e-07 |  | 77.9005 | 213.3575 | 1.31914e-07 |  | 79.37392 | 22.49233 | -6.667746e-09 |  | 79.38697 | 169.4663 | -4.889771e-07 |  | 79.36287 | 144.0415 | -1.944919e-07 |  | 79.36659 | 204.057 | -2.445085e-07 |  | 79.36357 | 86.58338 | -1.552455e-07 |  | 141.8843 | 87.67746 | -1.684038e-07 |  | 79.3822 | 71.90632 | -1.13162e-07
76.79254 | 52.3233 | 6.829631e-08 |  | 76.77674 | 49.55798 | 4.271178e-08 |  | 76.7841 | 49.52678 | 1.219249e-07 |  | 77.90821 | 7.676288 | -1.065195e-08 |  | 78.28321 | 37.20056 | 1.464661e-08 |  | 77.89185 | 5.603913 | -4.15246e-09 |  | 77.09805 | 19.40596 | 1.994833e-08 |  | 77.83212 | 786.4982 | -1.276586e-06 |  | 77.81572 | 833.6177 | -1.435795e-06 |  | 77.79897 | 569.5439 | -9.339976e-07 |  | 78.09445 | 213.273 | -4.3576e-07 |  | 79.57173 | 22.48465 | -3.882666e-08 |  | 79.59013 | 169.4252 | -2.018612e-07 |  | 79.56044 | 143.9876 | -2.727394e-07 |  | 79.56387 | 203.9627 | -4.780698e-07 |  | 79.56218 | 86.57284 | -5.307512e-08 |  | 142.2192 | 87.63538 | -1.256437e-07 |  | 79.58624 | 71.8895 | -8.242584e-08
76.98285 | 52.31813 | -2.717339e-08 |  | 76.97524 | 49.56185 | 1.951741e-08 |  | 76.98005 | 49.49613 | -1.564254e-07 |  | 78.10409 | 7.674474 | -9.260232e-09 |  | 78.47417 | 37.19338 | -3.760627e-08 |  | 78.08953 | 5.601529 | -1.206021e-08 |  | 77.29989 | 19.41164 | 2.813089e-08 |  | 78.02708 | 786.5477 | 2.538164e-07 |  | 78.00575 | 833.7117 | 4.944491e-07 |  | 78.00257 | 569.4629 | -3.980865e-07 |  | 78.29643 | 213.1863 | -4.291077e-07 |  | 79.77293 | 22.48003 | -2.29586e-08 |  | 79.79226 | 169.4249 | -1.800839e-09 |  | 79.75893 | 143.8541 | -6.72468e-07 |  | 79.78075 | 203.9422 | -9.444747e-08 |  | 79.76067 | 86.53702 | -1.804417e-07 |  | 142.5535 | 87.5391 | -2.880142e-07 |  | 79.79249 | 71.85606 | -1.621556e-07
77.17656 | 52.30963 | -4.386697e-08 |  | 77.1807 | 49.55165 | -4.963384e-08 |  | 77.18059 | 49.51127 | 7.552616e-08 |  | 78.2959 | 7.673919 | -2.892569e-09 |  | 78.67767 | 37.18942 | -1.945406e-08 |  | 78.28711 | 5.599943 | -8.029438e-09 |  | 77.48717 | 19.41524 | 1.925783e-08 |  | 78.22519 | 786.2743 | -1.380118e-06 |  | 78.19701 | 833.5386 | -9.050428e-07 |  | 78.20522 | 569.3749 | -4.33964e-07 |  | 78.48922 | 213.1873 | 4.8402e-09 |  | 79.97387 | 22.47819 | -9.15211e-09 |  | 79.99063 | 169.3418 | -4.18895e-07 |  | 79.96849 | 143.7916 | -2.983401e-07 |  | 79.98148 | 203.8879 | -2.706015e-07 |  | 79.96111 | 86.5263 | -5.348164e-08 |  | 142.8965 | 87.52103 | -5.270774e-08 |  | 79.9982 | 71.84493 | -5.412323e-08
77.36002 | 52.32963 | 1.089718e-07 |  | 77.37328 | 49.55039 | -6.553873e-09 |  | 77.37317 | 49.51076 | -2.657315e-09 |  | 78.4922 | 7.670488 | -1.748194e-08 |  | 78.87469 | 37.18341 | -3.049991e-08 |  | 78.48421 | 5.599459 | -2.457689e-09 |  | 77.67725 | 19.41915 | 2.057153e-08 |  | 78.4268 | 786.3248 | 2.503486e-07 |  | 78.39587 | 833.4694 | -3.479657e-07 |  | 78.3963 | 569.2228 | -7.964671e-07 |  | 78.69003 | 213.1571 | -1.502867e-07 |  | 80.17204 | 22.47558 | -1.315578e-08 |  | 80.19035 | 169.3446 | 1.424526e-08 |  | 80.17304 | 143.7976 | 2.934746e-08 |  | 80.17803 | 203.826 | -3.149281e-07 |  | 80.15906 | 86.51452 | -5.95001e-08 |  | 143.2386 | 87.46703 | -1.578282e-07 |  | 80.19931 | 71.85064 | 2.841584e-08
77.55666 | 52.32405 | -2.83295e-08 |  | 77.56438 | 49.55433 | 2.061702e-08 |  | 77.58193 | 49.50061 | -4.865856e-08 |  | 78.69764 | 7.6684 | -1.016201e-08 |  | 79.07256 | 37.18462 | 6.144494e-09 |  | 78.68231 | 5.596118 | -1.686129e-08 |  | 77.87199 | 19.41966 | 2.601341e-09 |  | 78.62534 | 786.101 | -1.127342e-06 |  | 78.58916 | 833.3011 | -8.704778e-07 |  | 78.58454 | 569.029 | -1.029471e-06 |  | 78.88115 | 213.13 | -1.415794e-07 |  | 80.3716 | 22.47403 | -7.79478e-09 |  | 80.39423 | 169.3279 | -8.212392e-08 |  | 80.36995 | 143.8586 | 3.09791e-07 |  | 80.3759 | 203.7544 | -3.617789e-07 |  | 80.35894 | 86.4789 | -1.782441e-07 |  | 143.5612 | 87.41175 | -1.713481e-07 |  | 80.39041 | 71.81794 | -1.711392e-07
77.75288 | 52.32426 | 1.049375e-09 |  | 77.76349 | 49.55956 | 2.628252e-08 |  | 77.76837 | 49.50137 | 4.093485e-09 |  | 78.90898 | 7.66679 | -7.617617e-09 |  | 79.26509 | 37.17578 | -4.59439e-08 |  | 78.8789 | 5.592909 | -1.632751e-08 |  | 78.06268 | 19.42259 | 1.535332e-08 |  | 78.81573 | 786.0792 | -1.142872e-07 |  | 78.78722 | 833.2796 | -1.086773e-07 |  | 78.78081 | 568.9827 | -2.358524e-07 |  | 79.07692 | 213.1542 | 1.23299e-07 |  | 80.5729 | 22.46661 | -3.685968e-08 |  | 80.59494 | 169.2914 | -1.819403e-07 |  | 80.56734 | 143.7698 | -4.497854e-07 |  | 80.57357 | 203.7218 | -1.647894e-07 |  | 80.56456 | 86.46913 | -4.750667e-08 |  | 143.8873 | 87.34307 | -2.106316e-07 |  | 80.58875 | 71.78627 | -1.596639e-07
77.94551 | 52.33902 | 7.661853e-08 |  | 77.95211 | 49.56935 | 5.187309e-08 |  | 77.96044 | 49.51411 | 6.63307e-08 |  | 79.1118 | 7.663771 | -1.488575e-08 |  | 79.46214 | 37.17058 | -2.63609e-08 |  | 79.07475 | 5.590468 | -1.246053e-08 |  | 78.26824 | 19.42797 | 2.617345e-08 |  | 79.01041 | 785.9826 | -4.964084e-07 |  | 78.9888 | 833.0569 | -1.104428e-06 |  | 78.97829 | 568.9319 | -2.573065e-07 |  | 79.2956 | 213.0498 | -4.772019e-07 |  | 80.77208 | 22.46252 | -2.050429e-08 |  | 80.79349 | 169.2242 | -3.383121e-07 |  | 80.76471 | 143.6882 | -4.13399e-07 |  | 80.77613 | 203.6538 | -3.355727e-07 |  | 80.76941 | 86.44282 | -1.284427e-07 |  | 144.2176 | 87.30429 | -1.173896e-07 |  | 80.7855 | 71.78842 | 1.09128e-08
78.13644 | 52.33586 | -1.654787e-08 |  | 78.14643 | 49.57836 | 4.636959e-08 |  | 78.16075 | 49.51871 | 2.295515e-08 |  | 79.30613 | 7.662628 | -5.882918e-09 |  | 79.66133 | 37.16597 | -2.318171e-08 |  | 79.27145 | 5.587671 | -1.422026e-08 |  | 78.45436 | 19.42905 | 5.830014e-09 |  | 79.21121 | 785.4646 | -2.579307e-06 |  | 79.18587 | 832.9408 | -5.89121e-07 |  | 79.1932 | 568.7584 | -8.070652e-07 |  | 79.48977 | 212.9914 | -3.01039e-07 |  | 80.97112 | 22.46153 | -5.006404e-09 |  | 80.99826 | 169.2332 | 4.396462e-08 |  | 80.96468 | 143.5845 | -5.188059e-07 |  | 80.97507 | 203.5916 | -3.127868e-07 |  | 80.97221 | 86.4093 | -1.652961e-07 |  | 144.5512 | 87.19465 | -3.287375e-07 |  | 80.9937 | 71.74606 | -2.034229e-07
78.32932 | 52.3406 | 2.459474e-08 |  | 78.33212 | 49.56563 | -6.857128e-08 |  | 78.35146 | 49.50307 | -8.198057e-08 |  | 79.49545 | 7.658354 | -2.257346e-08 |  | 79.86427 | 37.16149 | -2.204337e-08 |  | 79.47288 | 5.584206 | -1.720096e-08 |  | 78.64782 | 19.43048 | 7.389568e-09 |  | 79.40797 | 785.651 | 9.472437e-07 |  | 79.37906 | 832.8814 | -3.077105e-07 |  | 79.38473 | 568.693 | -3.415624e-07 |  | 79.67941 | 212.9408 | -2.6662e-07 |  | 81.17748 | 22.45596 | -2.698198e-08 |  | 81.19902 | 169.1755 | -2.874511e-07 |  | 81.16258 | 143.6801 | 4.833536e-07 |  | 81.17221 | 203.5615 | -1.528889e-07 |  | 81.17115 | 86.40413 | -2.59585e-08 |  | 144.8877 | 87.19279 | -5.541596e-09 |  | 81.19871 | 71.74514 | -4.516834e-09
78.52665 | 52.35049 | 5.009979e-08 |  | 78.52782 | 49.56417 | -7.456872e-09 |  | 78.53876 | 49.51217 | 4.858303e-08 |  | 79.70307 | 7.658036 | -1.531935e-09 |  | 80.07775 | 37.1569 | -2.151023e-08 |  | 79.66875 | 5.583562 | -3.286981e-09 |  | 78.84232 | 19.43517 | 2.409224e-08 |  | 79.60207 | 785.2604 | -2.012584e-06 |  | 79.57544 | 832.7142 | -8.514005e-07 |  | 79.59175 | 568.4995 | -9.345125e-07 |  | 79.88778 | 212.9501 | 4.453999e-08 |  | 81.38025 | 22.45258 | -1.668328e-08 |  | 81.39931 | 169.1834 | 3.958078e-08 |  | 81.36608 | 143.5694 | -5.441623e-07 |  | 81.37187 | 203.4774 | -4.208745e-07 |  | 81.36738 | 86.37878 | -1.291919e-07 |  | 145.2247 | 87.13334 | -1.7643e-07 |  | 81.39946 | 71.71558 | -1.472158e-07
78.72304 | 52.34654 | -2.010473e-08 |  | 78.72344 | 49.5571 | -3.612241e-08 |  | 78.73241 | 49.50353 | -4.462174e-08 |  | 79.89516 | 7.654175 | -2.00984e-08 |  | 80.26966 | 37.15615 | -3.915544e-09 |  | 79.86313 | 5.58069 | -1.477591e-08 |  | 79.03492 | 19.43652 | 6.995155e-09 |  | 79.80009 | 785.1088 | -7.656617e-07 |  | 79.77028 | 832.6145 | -5.119325e-07 |  | 79.77982 | 568.4495 | -2.660845e-07 |  | 80.07979 | 212.9036 | -2.42135e-07 |  | 81.58126 | 22.44961 | -1.473258e-08 |  | 81.59752 | 169.1753 | -4.1012e-08 |  | 81.56647 | 143.6544 | 4.24069e-07 |  | 81.57088 | 203.4861 | 4.358306e-08 |  | 81.56794 | 86.36098 | -8.876303e-08 |  | 145.545 | 87.08895 | -1.385822e-07 |  | 81.59702 | 71.6923 | -1.178806e-07
78.91093 | 52.35416 | 4.056586e-08 |  | 78.91455 | 49.54641 | -5.591114e-08 |  | 78.9255 | 49.52976 | 1.358391e-07 |  | 80.09946 | 7.651097 | -1.506721e-08 |  | 80.46255 | 37.15221 | -2.041517e-08 |  | 80.06443 | 5.578648 | -1.014338e-08 |  | 79.22303 | 19.43924 | 1.447628e-08 |  | 79.99369 | 785.307 | 1.023756e-06 |  | 79.9729 | 832.3923 | -1.096553e-06 |  | 79.96976 | 568.2773 | -9.0626e-07 |  | 80.27335 | 212.8856 | -9.275831e-08 |  | 81.77976 | 22.44675 | -1.442727e-08 |  | 81.79535 | 169.0491 | -6.377245e-07 |  | 81.76547 | 143.5603 | -4.726871e-07 |  | 81.77875 | 203.3928 | -4.487911e-07 |  | 81.76863 | 86.33191 | -1.448313e-07 |  | 145.9003 | 87.07054 | -5.182625e-08 |  | 81.794 | 71.70259 | 5.225226e-08
79.10786 | 52.35109 | -1.559625e-08 |  | 79.10799 | 49.57603 | 1.530896e-07 |  | 79.12538 | 49.52292 | -3.423624e-08 |  | 80.29449 | 7.650382 | -3.664855e-09 |  | 80.66197 | 37.15545 | 1.625769e-08 |  | 80.25946 | 5.57599 | -1.363117e-08 |  | 79.41734 | 19.44009 | 4.368517e-09 |  | 80.20026 | 785.1602 | -7.103544e-07 |  | 80.16568 | 832.4242 | 1.656713e-07 |  | 80.16239 | 568.1853 | -4.779089e-07 |  | 80.47577 | 212.8342 | -2.539556e-07 |  | 81.97857 | 22.44253 | -2.125695e-08 |  | 81.99318 | 169.0307 | -9.331598e-08 |  | 81.97482 | 143.5261 | -1.633805e-07 |  | 81.97945 | 203.3082 | -4.216622e-07 |  | 81.97526 | 86.30483 | -1.310783e-07 |  | 146.218 | 87.02024 | -1.582989e-07 |  | 81.99116 | 71.66267 | -2.024734e-07
79.30175 | 52.35435 | 1.67747e-08 |  | 79.30176 | 49.58693 | 5.626557e-08 |  | 79.31617 | 49.50839 | -7.615716e-08 |  | 80.48854 | 7.647895 | -1.281817e-08 |  | 80.86937 | 37.1444 | -5.331153e-08 |  | 80.45475 | 5.574204 | -9.145113e-09 |  | 79.61919 | 19.44746 | 3.653181e-08 |  | 80.40684 | 784.7721 | -1.878708e-06 |  | 80.36644 | 832.2943 | -6.470733e-07 |  | 80.35839 | 568.0694 | -5.912472e-07 |  | 80.67706 | 212.7226 | -5.546395e-07 |  | 82.17877 | 22.43997 | -1.276314e-08 |  | 82.19953 | 169.0315 | 3.854374e-09 |  | 82.17387 | 143.5525 | 1.327107e-07 |  | 82.17909 | 203.3068 | -6.920229e-09 |  | 82.19267 | 86.28447 | -9.362667e-08 |  | 146.5524 | 86.90098 | -3.566254e-07 |  | 82.18922 | 71.64529 | -8.773028e-08
79.49807 | 52.36138 | 3.581302e-08 |  | 79.49569 | 49.56523 | -1.118985e-07 |  | 79.50676 | 49.49692 | -6.014621e-08 |  | 80.68665 | 7.644456 | -1.73609e-08 |  | 81.0774 | 37.14167 | -1.308372e-08 |  | 80.655 | 5.57216 | -1.020875e-08 |  | 79.81233 | 19.44806 | 3.098635e-09 |  | 80.59668 | 784.8366 | 3.396344e-07 |  | 80.56515 | 832.2211 | -3.68491e-07 |  | 80.55229 | 567.9311 | -7.134551e-07 |  | 80.86427 | 212.7459 | 1.245125e-07 |  | 82.3782 | 22.43371 | -3.139972e-08 |  | 82.40565 | 169.0108 | -1.000475e-07 |  | 82.37527 | 143.5046 | -2.378213e-07 |  | 82.3801 | 203.2519 | -2.731853e-07 |  | 82.38699 | 86.27554 | -4.594963e-08 |  | 146.8763 | 86.87356 | -8.469646e-08 |  | 82.38896 | 71.63525 | -5.028385e-08
79.68481 | 52.36184 | 2.463095e-09 |  | 79.69407 | 49.56857 | 1.683982e-08 |  | 79.71012 | 49.51351 | 8.154679e-08 |  | 80.87508 | 7.642498 | -1.038924e-08 |  | 81.28411 | 37.14177 | 4.389244e-10 |  | 80.85173 | 5.569837 | -1.180554e-08 |  | 80.01153 | 19.45287 | 2.413578e-08 |  | 80.78823 | 784.6188 | -1.137368e-06 |  | 80.77094 | 832.0592 | -7.865515e-07 |  | 80.75334 | 567.7856 | -7.233275e-07 |  | 81.05362 | 212.7391 | -3.577153e-08 |  | 82.57799 | 22.43238 | -6.665788e-09 |  | 82.60424 | 168.9405 | -3.541088e-07 |  | 82.57213 | 143.5673 | 3.182364e-07 |  | 82.58316 | 203.1945 | -2.827601e-07 |  | 82.58175 | 86.24931 | -1.347011e-07 |  | 147.2033 | 86.77266 | -3.085413e-07 |  | 82.5915 | 71.61166 | -1.164475e-07
79.88446 | 52.3602 | -8.186279e-09 |  | 79.88759 | 49.56294 | -2.911381e-08 |  | 79.90418 | 49.48323 | -1.56011e-07 |  | 81.0699 | 7.640643 | -9.521511e-09 |  | 81.47411 | 37.13262 | -4.812659e-08 |  | 81.05518 | 5.567846 | -9.787167e-09 |  | 80.21351 | 19.45643 | 1.763568e-08 |  | 80.98325 | 784.3282 | -1.490036e-06 |  | 80.96193 | 832.0072 | -2.721789e-07 |  | 80.95842 | 567.7777 | -3.880009e-08 |  | 81.25241 | 212.6956 | -2.187708e-07 |  | 82.77629 | 22.42632 | -3.054478e-08 |  | 82.80313 | 168.9563 | 7.923814e-08 |  | 82.77225 | 143.4136 | -7.677966e-07 |  | 82.78436 | 203.0779 | -5.796168e-07 |  | 82.77752 | 86.23359 | -8.031641e-08 |  | 147.5321 | 86.71108 | -1.872565e-07 |  | 82.79375 | 71.59154 | -9.950405e-08
80.09198 | 52.36304 | 1.368596e-08 |  | 80.0791 | 49.57439 | 5.978155e-08 |  | 80.09929 | 49.50033 | 8.765348e-08 |  | 81.25781 | 7.638817 | -9.717255e-09 |  | 81.66054 | 37.12949 | -1.678665e-08 |  | 81.25256 | 5.566263 | -8.018499e-09 |  | 80.4169 | 19.45826 | 9.001298e-09 |  | 81.18071 | 784.1101 | -1.104295e-06 |  | 81.15736 | 831.7598 | -1.265971e-06 |  | 81.14827 | 567.6412 | -7.18833e-07 |  | 81.44344 | 212.6031 | -4.843679e-07 |  | 82.9822 | 22.42496 | -6.586923e-09 |  | 83.00189 | 168.9246 | -1.594441e-07 |  | 82.97946 | 143.4602 | 2.2492e-07 |  | 82.98841 | 203.0393 | -1.889309e-07 |  | 82.98142 | 86.21287 | -1.015721e-07 |  | 147.8628 | 86.678 | -1.000344e-07 |  | 82.99656 | 71.56975 | -1.074289e-07
80.30603 | 52.37106 | 3.745582e-08 |  | 80.27364 | 49.57201 | -1.220294e-08 |  | 80.28902 | 49.49554 | -2.52664e-08 |  | 81.44966 | 7.635039 | -1.969418e-08 |  | 81.84972 | 37.12372 | -3.04846e-08 |  | 81.44687 | 5.563163 | -1.59568e-08 |  | 80.64197 | 19.45935 | 4.850448e-09 |  | 81.36432 | 784.0816 | -1.550309e-07 |  | 81.35502 | 831.724 | -1.813684e-07 |  | 81.3421 | 567.4782 | -8.412491e-07 |  | 81.64751 | 212.6334 | 1.483814e-07 |  | 83.18527 | 22.42124 | -1.833234e-08 |  | 83.2032 | 168.8723 | -2.598552e-07 |  | 83.18083 | 143.403 | -2.841953e-07 |  | 83.18748 | 202.992 | -2.377303e-07 |  | 83.18403 | 86.18529 | -1.361638e-07 |  | 148.1951 | 86.64778 | -9.094486e-08 |  | 83.19247 | 71.55715 | -6.433621e-08
80.4948 | 52.367 | -2.150697e-08 |  | 80.46769 | 49.58392 | 6.133791e-08 |  | 80.47968 | 49.53119 | 1.86977e-07 |  | 81.64963 | 7.632972 | -1.033469e-08 |  | 82.04079 | 37.12284 | -4.632196e-09 |  | 81.6411 | 5.561123 | -1.050333e-08 |  | 80.82246 | 19.46362 | 2.362833e-08 |  | 81.57453 | 783.9081 | -8.254855e-07 |  | 81.54996 | 831.5387 | -9.507053e-07 |  | 81.53566 | 567.3627 | -5.964417e-07 |  | 81.84758 | 212.6113 | -1.102774e-07 |  | 83.38321 | 22.41646 | -2.416116e-08 |  | 83.403 | 168.8677 | -2.271046e-08 |  | 83.38133 | 143.3636 | -1.96742e-07 |  | 83.38728 | 202.9319 | -3.008681e-07 |  | 83.39339 | 86.17227 | -6.217366e-08 |  | 148.5243 | 86.6121 | -1.084061e-07 |  | 83.39639 | 71.56534 | 4.015322e-08
80.69172 | 52.37105 | 2.056426e-08 |  | 80.66126 | 49.5658 | -9.359681e-08 |  | 80.67328 | 49.50419 | -1.394284e-07 |  | 81.84903 | 7.630813 | -1.082526e-08 |  | 82.23418 | 37.12015 | -1.389176e-08 |  | 81.83596 | 5.558837 | -1.173066e-08 |  | 81.00369 | 19.46533 | 9.429131e-09 |  | 81.77256 | 783.852 | -2.835343e-07 |  | 81.7449 | 831.4411 | -5.004267e-07 |  | 81.73651 | 567.242 | -6.010423e-07 |  | 82.03978 | 212.5051 | -5.528885e-07 |  | 83.58662 | 22.41273 | -1.83455e-08 |  | 83.60465 | 168.7296 | -6.852763e-07 |  | 83.58046 | 143.3637 | 6.66222e-10 |  | 83.58536 | 202.9076 | -1.22546e-07 |  | 83.59214 | 86.13799 | -1.724595e-07 |  | 148.8502 | 86.55077 | -1.881715e-07 |  | 83.60093 | 71.51516 | -2.452928e-07
80.88042 | 52.37471 | 1.939641e-08 |  | 80.85443 | 49.60053 | 1.797885e-07 |  | 80.86689 | 49.51513 | 5.647973e-08 |  | 82.05396 | 7.629145 | -8.139498e-09 |  | 82.43021 | 37.1156 | -2.324487e-08 |  | 82.03767 | 5.555786 | -1.51248e-08 |  | 81.18943 | 19.46973 | 2.372047e-08 |  | 81.9688 | 783.8909 | 1.984086e-07 |  | 81.94535 | 831.3581 | -4.139142e-07 |  | 81.92907 | 567.0971 | -7.524054e-07 |  | 82.23465 | 212.5659 | 3.121131e-07 |  | 83.78753 | 22.40696 | -2.870087e-08 |  | 83.8096 | 168.7788 | 2.404148e-07 |  | 83.78097 | 143.2449 | -5.922734e-07 |  | 83.78705 | 202.8191 | -4.389116e-07 |  | 83.79358 | 86.11825 | -9.80347e-08 |  | 149.2122 | 86.51221 | -1.065228e-07 |  | 83.80046 | 71.49643 | -9.391578e-08
81.07321 | 52.37242 | -1.185572e-08 |  | 81.05407 | 49.57512 | -1.272884e-07 |  | 81.06172 | 49.52128 | 3.157741e-08 |  | 82.24687 | 7.626742 | -1.245781e-08 |  | 82.61479 | 37.11162 | -2.151652e-08 |  | 82.231 | 5.554016 | -9.158686e-09 |  | 81.38428 | 19.4689 | -4.29566e-09 |  | 82.16812 | 783.8271 | -3.201771e-07 |  | 82.14285 | 831.1097 | -1.258134e-06 |  | 82.12652 | 566.9629 | -6.794553e-07 |  | 82.43167 | 212.4621 | -5.265537e-07 |  | 83.98828125 | 22.40052 | -3.206611e-08 |  | 84.00999 | 168.6879 | -4.537584e-07 |  | 83.98009 | 143.1719 | -3.667809e-07 |  | 83.99293 | 202.7651 | -2.621237e-07 |  | 83.99239 | 86.09914 | -9.61085e-08 |  | 149.5686 | 86.39945 | -3.163595e-07 |  | 84.00121 | 71.46456 | -1.587408e-07
81.26224 | 52.37858 | 3.254307e-08 |  | 81.2472 | 49.58812 | 6.733106e-08 |  | 81.24964 | 49.49689 | -1.298083e-07 |  | 82.43675 | 7.622963 | -1.990499e-08 |  | 82.82627 | 37.10995 | -7.910637e-09 |  | 82.42727 | 5.552281 | -8.838901e-09 |  | 81.57588 | 19.4791 | 5.327153e-08 |  | 82.36349 | 783.3088 | -2.652791e-06 |  | 82.34542 | 831.1156 | 2.941839e-08 |  | 82.32569 | 566.9455 | -8.741076e-08 |  | 82.62597 | 212.3907 | -3.675777e-07 |  | 84.18984 | 22.39773 | -1.382838e-08 |  | 84.21028 | 168.7325 | 2.228014e-07 |  | 84.18097 | 143.2449 | 3.633438e-07 |  | 84.19935 | 202.6808 | -4.081687e-07 |  | 84.19101 | 86.07209 | -1.361786e-07 |  | 149.8871 | 86.41021 | 3.37883e-08 |  | 84.20044 | 71.47634 | 5.914909e-08
81.45316 | 52.37857 | -1.90456e-11 |  | 81.44004 | 49.58617 | -1.01243e-08 |  | 81.44386 | 49.50096 | 2.098856e-08 |  | 82.6365 | 7.620978 | -9.937736e-09 |  | 83.01834 | 37.10378 | -3.215141e-08 |  | 82.62339 | 5.549446 | -1.445324e-08 |  | 81.76765 | 19.47888 | -1.142489e-09 |  | 82.56336 | 783.3859 | 3.858802e-07 |  | 82.54524 | 830.9441 | -8.58156e-07 |  | 82.52368 | 566.8125 | -6.721036e-07 |  | 82.82249 | 212.4136 | 1.164161e-07 |  | 84.39289 | 22.3966 | -5.577318e-09 |  | 84.40987 | 168.6472 | -4.275218e-07 |  | 84.38105 | 143.1819 | -3.146748e-07 |  | 84.39959 | 202.6627 | -9.070333e-08 |  | 84.40435 | 86.05957 | -5.866866e-08 |  | 150.2102 | 86.2716 | -4.289304e-07 |  | 84.39957 | 71.44061 | -1.794462e-07
81.64431 | 52.37808 | -2.579316e-09 |  | 81.63548 | 49.58763 | 7.469652e-09 |  | 81.6396 | 49.48479 | -8.261035e-08 |  | 82.83241 | 7.618977 | -1.021443e-08 |  | 83.21478 | 37.09937 | -2.244339e-08 |  | 82.82832 | 5.546541 | -1.417357e-08 |  | 81.96155 | 19.48126 | 1.228034e-08 |  | 82.76021 | 783.1641 | -1.126809e-06 |  | 82.74545 | 831.0115 | 3.366337e-07 |  | 82.71742 | 566.6879 | -6.427286e-07 |  | 83.02159 | 212.2971 | -5.853558e-07 |  | 84.59118 | 22.39114 | -2.753439e-08 |  | 84.62503 | 168.6464 | -3.521154e-09 |  | 84.60522 | 143.1136 | -3.049385e-07 |  | 84.59887 | 202.5888 | -3.709391e-07 |  | 84.60404 | 86.04803 | -5.779203e-08 |  | 150.5364 | 86.26645 | -1.578406e-08 |  | 84.59956 | 71.41954 | -1.053269e-07
81.83537 | 52.39473 | 8.714187e-08 |  | 81.8304 | 49.58229 | -2.740318e-08 |  | 81.83252 | 49.50551 | 1.073964e-07 |  | 83.0335 | 7.615203 | -1.876569e-08 |  | 83.40984 | 37.09939 | 1.027725e-10 |  | 83.02709 | 5.543744 | -1.407458e-08 |  | 82.15691 | 19.48419 | 1.496901e-08 |  | 82.96058 | 783.0282 | -6.781746e-07 |  | 82.93857 | 830.8304 | -9.377796e-07 |  | 82.91277 | 566.5476 | -7.182585e-07 |  | 83.21818 | 212.2815 | -7.90126e-08 |  | 84.78936 | 22.38734 | -1.916669e-08 |  | 84.8301 | 168.6339 | -6.100381e-08 |  | 84.80097 | 143.1054 | -4.174074e-08 |  | 84.80326 | 202.5688 | -9.750369e-08 |  | 84.79815 | 86.03048 | -9.042495e-08 |  | 150.8635 | 86.18102 | -2.612102e-07 |  | 84.80068 | 71.41149 | -4.005958e-08
82.02038 | 52.39093 | -2.054014e-08 |  | 82.02249 | 49.58138 | -4.71262e-09 |  | 82.02852 | 49.51077 | 2.679657e-08 |  | 83.23909 | 7.6137 | -7.312105e-09 |  | 83.61285 | 37.0882 | -5.51182e-08 |  | 83.23503 | 5.541525 | -1.066842e-08 |  | 82.34949 | 19.48655 | 1.224185e-08 |  | 83.15091 | 782.4413 | -3.083679e-06 |  | 83.13146 | 830.6603 | -8.817213e-07 |  | 83.11519 | 566.3933 | -7.622054e-07 |  | 83.41145 | 212.1883 | -4.826158e-07 |  | 84.98925 | 22.38303 | -2.157697e-08 |  | 85.0291 | 168.6048 | -1.464505e-07 |  | 85.00066 | 143.0802 | -1.262852e-07 |  | 85.01039 | 202.4657 | -4.976957e-07 |  | 84.99341 | 85.98434 | -2.363178e-07 |  | 151.2006 | 86.13051 | -1.498264e-07 |  | 85.00132 | 71.37917 | -1.610646e-07
82.22402 | 52.3935 | 1.26438e-08 |  | 82.21595 | 49.58275 | 7.044843e-09 |  | 82.22792 | 49.49958 | -5.607245e-08 |  | 83.43953 | 7.610303 | -1.69462e-08 |  | 83.81402 | 37.0851 | -1.54226e-08 |  | 83.42831 | 5.539269 | -1.167723e-08 |  | 82.54105 | 19.49097 | 2.310098e-08 |  | 83.34787 | 782.6899 | 1.262181e-06 |  | 83.33355 | 830.5313 | -6.386055e-07 |  | 83.3088 | 566.3102 | -4.29483e-07 |  | 83.61572 | 212.2347 | 2.275132e-07 |  | 85.19463 | 22.37947 | -1.734986e-08 |  | 85.23402 | 168.5048 | -4.880027e-07 |  | 85.19988 | 143.0713 | -4.45387e-08 |  | 85.21281 | 202.4599 | -2.911674e-08 |  | 85.19073 | 85.95326 | -1.575014e-07 |  | 151.5333 | 86.11001 | -6.162437e-08 |  | 85.21173 | 71.36621 | -6.160691e-08
82.42563 | 52.38776 | -2.849701e-08 |  | 82.4134 | 49.59888 | 8.172096e-08 |  | 82.42056 | 49.47952 | -1.041504e-07 |  | 83.63266 | 7.607541 | -1.429766e-08 |  | 84.01103 | 37.08726 | 1.096554e-08 |  | 83.62149 | 5.53785 | -7.344014e-09 |  | 82.72969 | 19.48884 | -1.131805e-08 |  | 83.54572 | 782.7403 | 2.547168e-07 |  | 83.52948 | 830.4385 | -4.733901e-07 |  | 83.50582 | 566.1378 | -8.750129e-07 |  | 83.82273 | 212.056 | -8.632751e-07 |  | 85.39631 | 22.37601 | -1.714542e-08 |  | 85.43827 | 168.4274 | -3.787305e-07 |  | 85.3996 | 143.0964 | 1.256335e-07 |  | 85.41561 | 202.4153 | -2.19618e-07 |  | 85.39204 | 85.94132 | -5.929092e-08 |  | 151.8657 | 86.09894 | -3.328423e-08 |  | 85.41232 | 71.35529 | -5.441016e-08
82.62294 | 52.39358 | 2.949915e-08 |  | 82.6076 | 49.58788 | -5.662762e-08 |  | 82.61402 | 49.49105 | 5.958056e-08 |  | 83.83698 | 7.605641 | -9.300894e-09 |  | 84.2139 | 37.08194 | -2.620879e-08 |  | 83.82703 | 5.534131 | -1.809258e-08 |  | 82.92987 | 19.49484 | 2.997084e-08 |  | 83.74352 | 782.5328 | -1.049276e-06 |  | 83.7241 | 830.2089 | -1.180031e-06 |  | 83.70897 | 566.0529 | -4.17792e-07 |  | 84.01857 | 212.1694 | 5.789376e-07 |  | 85.59951 | 22.37228 | -1.836638e-08 |  | 85.63881 | 168.4321 | 2.346814e-08 |  | 85.59975 | 142.9362 | -8.004272e-07 |  | 85.61637 | 202.3149 | -5.001664e-07 |  | 85.59969 | 85.93128 | -4.838627e-08 |  | 152.1929 | 86.06059 | -1.172339e-07 |  | 85.61385 | 71.32098 | -1.702602e-07
82.81921 | 52.39363 | 2.456107e-10 |  | 82.7993 | 49.5931 | 2.720246e-08 |  | 82.80877 | 49.5116 | 1.055344e-07 |  | 84.05769 | 7.602866 | -1.257484e-08 |  | 84.41135 | 37.07732 | -2.340178e-08 |  | 84.02628 | 5.532791 | -6.725686e-09 |  | 83.12969 | 19.49948 | 2.322182e-08 |  | 83.94051 | 782.2605 | -1.381907e-06 |  | 83.93623 | 830.1517 | -2.697444e-07 |  | 83.90638 | 565.9784 | -3.775042e-07 |  | 84.22392 | 212.1047 | -3.149103e-07 |  | 85.80114 | 22.36534 | -3.440385e-08 |  | 85.83854 | 168.4137 | -9.243625e-08 |  | 85.80232 | 142.7904 | -7.194986e-07 |  | 85.81755 | 202.2701 | -2.228596e-07 |  | 85.80022 | 85.90931 | -1.095171e-07 |  | 152.5241 | 85.93666 | -3.741909e-07 |  | 85.81934 | 71.29963 | -1.038775e-07
83.00927 | 52.40049 | 3.613207e-08 |  | 83.0035 | 49.59059 | -1.226719e-08 |  | 82.99426 | 49.49679 | -7.984844e-08 |  | 84.24712 | 7.600588 | -1.202349e-08 |  | 84.60404 | 37.06928 | -4.171526e-08 |  | 84.21819 | 5.530871 | -1.000449e-08 |  | 83.31954 | 19.50351 | 2.126387e-08 |  | 84.1378 | 782.1656 | -4.812328e-07 |  | 84.13297 | 830.118 | -1.71129e-07 |  | 84.10251 | 565.8436 | -6.871587e-07 |  | 84.42463 | 212.0471 | -2.87224e-07 |  | 86.0041 | 22.36223 | -1.531754e-08 |  | 86.0368 | 168.3259 | -4.42445e-07 |  | 86.0009 | 142.9889 | 9.992517e-07 |  | 86.01973 | 202.168 | -5.050092e-07 |  | 86.00272 | 85.89981 | -4.694557e-08 |  | 152.8518 | 85.86287 | -2.251423e-07 |  | 86.01849 | 71.26133 | -1.923368e-07
83.20514 | 52.38677 | -7.00719e-08 |  | 83.19629 | 49.59323 | 1.36556e-08 |  | 83.19244 | 49.47982 | -8.564134e-08 |  | 84.43452 | 7.598381 | -1.177842e-08 |  | 84.80096 | 37.06292 | -3.231128e-08 |  | 84.4141 | 5.528318 | -1.303058e-08 |  | 83.50503 | 19.50533 | 9.783779e-09 |  | 84.33894 | 782.1432 | -1.110622e-07 |  | 84.33298 | 830.0571 | -3.04281e-07 |  | 84.30536 | 565.7572 | -4.26054e-07 |  | 84.61779 | 212.0348 | -6.379702e-08 |  | 86.20552 | 22.35976 | -1.229194e-08 |  | 86.24764 | 168.3301 | 1.957018e-08 |  | 86.20445 | 142.813 | -8.640694e-07 |  | 86.22065 | 202.1932 | 1.255965e-07 |  | 86.20528 | 85.86701 | -1.619155e-07 |  | 153.1795 | 85.77709 | -2.61793e-07 |  | 86.21957 | 71.25561 | -2.844492e-08
83.39971 | 52.4078 | 1.081136e-07 |  | 83.39054 | 49.60132 | 4.16554e-08 |  | 83.38956 | 49.50197 | 1.123751e-07 |  | 84.62468 | 7.594883 | -1.839435e-08 |  | 85.00147 | 37.05614 | -3.379932e-08 |  | 84.6212 | 5.526042 | -1.098894e-08 |  | 83.69749 | 19.5088 | 1.803986e-08 |  | 84.5344 | 781.8881 | -1.305126e-06 |  | 84.52935 | 829.9656 | -4.662381e-07 |  | 84.51077 | 565.6096 | -7.186804e-07 |  | 84.81053 | 212.0079 | -1.3949e-07 |  | 86.40933 | 22.3555 | -2.08683e-08 |  | 86.44632 | 168.3735 | 2.186853e-07 |  | 86.40567 | 142.817 | 1.970758e-08 |  | 86.42422 | 202.089 | -5.119869e-07 |  | 86.4076 | 85.85281 | -7.016669e-08 |  | 153.5368 | 85.75467 | -6.276058e-08 |  | 86.42036 | 71.24532 | -5.125625e-08
83.58817 | 52.408 | 1.036249e-09 |  | 83.58781 | 49.59875 | -1.304088e-08 |  | 83.58369 | 49.49491 | -3.635057e-08 |  | 84.82885 | 7.593362 | -7.44854e-09 |  | 85.20058 | 37.05462 | -7.62966e-09 |  | 84.82021 | 5.523828 | -1.112589e-08 |  | 83.89345 | 19.51081 | 1.027793e-08 |  | 84.74104 | 782.0344 | 7.078365e-07 |  | 84.71395 | 829.7068 | -1.401625e-06 |  | 84.70497 | 565.5143 | -4.906887e-07 |  | 85.00571 | 211.9732 | -1.775035e-07 |  | 86.61044 | 22.34793 | -3.766925e-08 |  | 86.64718 | 168.3279 | -2.272248e-07 |  | 86.60771 | 142.8397 | 1.123448e-07 |  | 86.62824 | 202.05 | -1.910075e-07 |  | 86.6098 | 85.83275 | -9.923066e-08 |  | 153.8616 | 85.75897 | 1.325041e-08 |  | 86.62404 | 71.23094 | -7.060013e-08
83.7849 | 52.40645 | -7.854161e-09 |  | 83.7827 | 49.59051 | -4.224257e-08 |  | 83.79029 | 49.49621 | 6.268582e-09 |  | 85.03129 | 7.590892 | -1.220303e-08 |  | 85.39714 | 37.04815 | -3.294622e-08 |  | 85.01485 | 5.520847 | -1.531585e-08 |  | 84.08908 | 19.51316 | 1.200238e-08 |  | 84.94706 | 781.5177 | -2.508317e-06 |  | 84.91921 | 829.6612 | -2.221334e-07 |  | 84.90101 | 565.3733 | -7.190258e-07 |  | 85.20677 | 211.9099 | -3.149226e-07 |  | 86.81381 | 22.34479 | -1.543323e-08 |  | 86.84507 | 168.2495 | -3.960277e-07 |  | 86.81116 | 142.7981 | -2.040823e-07 |  | 86.83257 | 202.0164 | -1.645313e-07 |  | 86.81026 | 85.79418 | -1.924206e-07 |  | 154.1863 | 85.68142 | -2.388928e-07 |  | 86.82812 | 71.20437 | -1.301818e-07
83.97901 | 52.41768 | 5.786047e-08 |  | 83.98178 | 49.58742 | -1.555695e-08 |  | 83.9789 | 49.50109 | 2.585209e-08 |  | 85.22008 | 7.588086 | -1.486352e-08 |  | 85.60056 | 37.04277 | -2.640151e-08 |  | 85.2095 | 5.519092 | -9.014421e-09 |  | 84.28038 | 19.51607 | 1.520942e-08 |  | 85.14754 | 781.2709 | -1.230534e-06 |  | 85.12523 | 829.6486 | -6.133793e-08 |  | 85.10501 | 565.2261 | -7.217744e-07 |  | 85.40484 | 211.861 | -2.470553e-07 |  | 87.014 | 22.34247 | -1.156222e-08 |  | 87.05165 | 168.1953 | -2.621908e-07 |  | 87.01727 | 142.8342 | 1.751153e-07 |  | 87.04015 | 201.9116 | -5.047542e-07 |  | 87.01969 | 85.77331 | -9.963468e-08 |  | 154.4917 | 85.61525 | -2.16624e-07 |  | 87.03099 | 71.18181 | -1.112385e-07
84.17633 | 52.41329 | -2.2259e-08 |  | 84.17826 | 49.58488 | -1.289679e-08 |  | 84.17497 | 49.49276 | -4.245806e-08 |  | 85.42441 | 7.585815 | -1.111103e-08 |  | 85.79468 | 37.04102 | -9.045775e-09 |  | 85.41098 | 5.51527 | -1.897213e-08 |  | 84.47488 | 19.51669 | 3.179984e-09 |  | 85.34401 | 781.1459 | -6.364397e-07 |  | 85.32361 | 829.391 | -1.298347e-06 |  | 85.2971 | 565.1587 | -3.50773e-07 |  | 85.60568 | 211.7887 | -3.598743e-07 |  | 87.22062 | 22.33728 | -2.514166e-08 |  | 87.25182 | 168.2023 | 3.481204e-08 |  | 87.21782 | 142.6921 | -7.085456e-07 |  | 87.25834 | 201.8723 | -1.803096e-07 |  | 87.2211 | 85.75007 | -1.15392e-07 |  | 154.8547 | 85.59823 | -4.689156e-08 |  | 87.22714 | 71.17999 | -9.243994e-09
84.36444 | 52.4153 | 1.066213e-08 |  | 84.3756 | 49.60213 | 8.739388e-08 |  | 84.3691 | 49.49754 | 2.459965e-08 |  | 85.62875 | 7.582128 | -1.804754e-08 |  | 85.99436 | 37.03992 | -5.495574e-09 |  | 85.60711 | 5.514493 | -3.960808e-09 |  | 84.68626 | 19.52066 | 1.877022e-08 |  | 85.53905 | 781.1261 | -1.013679e-07 |  | 85.51998 | 829.2187 | -8.777173e-07 |  | 85.49645 | 564.9951 | -8.208023e-07 |  | 85.80546 | 211.813 | 1.216248e-07 |  | 87.42371 | 22.33026 | -3.456779e-08 |  | 87.45564 | 168.0991 | -5.064196e-07 |  | 87.423 | 142.667 | -1.222709e-07 |  | 87.45214 | 201.8323 | -2.06053e-07 |  | 87.41951 | 85.72357 | -1.335331e-07 |  | 155.1781 | 85.50888 | -2.762887e-07 |  | 87.42678 | 71.15233 | -1.385455e-07
84.56336 | 52.41971 | 2.218738e-08 |  | 84.57116 | 49.60177 | -1.849118e-09 |  | 84.56633 | 49.4829 | -7.420589e-08 |  | 85.82642 | 7.579992 | -1.080264e-08 |  | 86.2054 | 37.02956 | -4.908327e-08 |  | 85.80309 | 5.511924 | -1.310809e-08 |  | 84.8872 | 19.52817 | 3.738028e-08 |  | 85.73243 | 780.9596 | -8.612687e-07 |  | 85.71757 | 829.2177 | -5.087138e-09 |  | 85.70875 | 564.923 | -3.393686e-07 |  | 85.99949 | 211.736 | -3.96793e-07 |  | 87.6296 | 22.32927 | -4.78597e-09 |  | 87.65289 | 168.1236 | 1.240583e-07 |  | 87.62411 | 142.6552 | -5.882667e-08 |  | 87.64887 | 201.7905 | -2.124226e-07 |  | 87.62487 | 85.70431 | -9.379296e-08 |  | 155.5059 | 85.40742 | -3.095715e-07 |  | 87.6388 | 71.12524 | -1.277658e-07
84.75636 | 52.422 | 1.187859e-08 |  | 84.76448 | 49.6027 | 4.827181e-09 |  | 84.75714 | 49.49896 | 8.417837e-08 |  | 86.01557 | 7.574776 | -2.75782e-08 |  | 86.40375 | 37.02469 | -2.455881e-08 |  | 86.00749 | 5.507402 | -2.21267e-08 |  | 85.08475 | 19.52755 | -3.137885e-09 |  | 85.92573 | 780.8866 | -3.777079e-07 |  | 85.92242 | 829.1309 | -4.233686e-07 |  | 85.90091 | 564.7804 | -7.421187e-07 |  | 86.20023 | 211.697 | -1.941755e-07 |  | 87.83254 | 22.32534 | -1.936903e-08 |  | 87.85449 | 168.1128 | -5.320809e-08 |  | 87.82238 | 142.5749 | -4.052475e-07 |  | 87.84484 | 201.7185 | -3.677117e-07 |  | 87.82742 | 85.6813 | -1.136028e-07 |  | 155.8343 | 85.41157 | 1.264259e-08 |  | 87.83497 | 71.118 | -3.690338e-08
84.95683 | 52.42944 | 3.708672e-08 |  | 84.95958 | 49.6033 | 3.087656e-09 |  | 84.95771 | 49.48623 | -6.350395e-08 |  | 86.2085 | 7.573023 | -9.08789e-09 |  | 86.6 | 37.01783 | -3.494744e-08 |  | 86.20354 | 5.505452 | -9.94181e-09 |  | 85.27916 | 19.53192 | 2.250356e-08 |  | 86.13505 | 780.6764 | -1.004123e-06 |  | 86.12388 | 828.9153 | -1.070474e-06 |  | 86.09734 | 564.6754 | -5.347547e-07 |  | 86.39344 | 211.6822 | -7.701881e-08 |  | 88.03288 | 22.32106 | -2.136485e-08 |  | 88.05492 | 168.0303 | -4.118905e-07 |  | 88.02647 | 142.6457 | 3.469276e-07 |  | 88.04361 | 201.6537 | -3.260898e-07 |  | 88.0334 | 85.6493 | -1.553617e-07 |  | 156.1661 | 85.38604 | -7.696179e-08 |  | 88.03889 | 71.1058 | -5.983198e-08
85.15335 | 52.41086 | -9.454874e-08 |  | 85.15253 | 49.61536 | 6.24825e-08 |  | 85.15738 | 49.48803 | 9.03421e-09 |  | 86.40851 | 7.573671 | 3.239567e-09 |  | 86.79927 | 37.019 | 5.872348e-09 |  | 86.40828 | 5.504516 | -4.572141e-09 |  | 85.46581 | 19.53346 | 8.224451e-09 |  | 86.33619 | 780.8232 | 7.29987e-07 |  | 86.31931 | 828.8311 | -4.309255e-07 |  | 86.28751 | 564.5456 | -6.826722e-07 |  | 86.60422 | 211.6358 | -2.199506e-07 |  | 88.23077 | 22.3183 | -1.396187e-08 |  | 88.25562 | 167.9893 | -2.04144e-07 |  | 88.2264 | 142.4935 | -7.612629e-07 |  | 88.24753 | 201.629 | -1.20813e-07 |  | 88.22394 | 85.64454 | -2.499731e-08 |  | 156.5117 | 85.2335 | -4.412759e-07 |  | 88.2381 | 71.06679 | -1.958475e-07
85.34658 | 52.43879 | 1.445458e-07 |  | 85.35875 | 49.59651 | -9.139021e-08 |  | 85.356 | 49.48289 | -2.586795e-08 |  | 86.60628 | 7.570233 | -1.738275e-08 |  | 86.99691 | 37.01475 | -2.153142e-08 |  | 86.6084 | 5.501672 | -1.421184e-08 |  | 85.65968 | 19.53494 | 7.626746e-09 |  | 86.5373 | 780.4232 | -1.989159e-06 |  | 86.5197 | 828.6434 | -9.364776e-07 |  | 86.49562 | 564.4041 | -6.799637e-07 |  | 86.79646 | 211.5904 | -2.358615e-07 |  | 88.43584 | 22.3138 | -2.194473e-08 |  | 88.45349 | 167.9244 | -3.282595e-07 |  | 88.42469 | 142.441 | -2.643802e-07 |  | 88.44754 | 201.554 | -3.751763e-07 |  | 88.43184 | 85.6087 | -1.723712e-07 |  | 156.8479 | 85.14863 | -2.524161e-07 |  | 88.43848 | 71.05437 | -6.198879e-08
85.54364 | 52.43763 | -5.903679e-09 |  | 85.54774 | 49.60507 | 4.531006e-08 |  | 85.55286 | 49.49287 | 5.06745e-08 |  | 86.80242 | 7.567998 | -1.139335e-08 |  | 87.18532 | 37.0113 | -1.827615e-08 |  | 86.80397 | 5.499333 | -1.196186e-08 |  | 85.85322 | 19.53815 | 1.658096e-08 |  | 86.73236 | 780.2623 | -8.249049e-07 |  | 86.71385 | 828.6064 | -1.905364e-07 |  | 86.69209 | 564.3021 | -5.190452e-07 |  | 87.00847 | 211.6253 | 1.6437e-07 |  | 88.64127 | 22.30908 | -2.298271e-08 |  | 88.65333 | 167.9725 | 2.411079e-07 |  | 88.62497 | 142.486 | 2.243824e-07 |  | 88.64788 | 201.5211 | -1.642689e-07 |  | 88.632 | 85.58559 | -1.154446e-07 |  | 157.1845 | 85.14346 | -1.537422e-08 |  | 88.63835 | 71.02986 | -1.226007e-07
85.74144 | 52.42069 | -8.561492e-08 |  | 85.74601 | 49.60605 | 4.897228e-09 |  | 85.74721 | 49.47154 | -1.097187e-07 |  | 86.99488 | 7.565204 | -1.451806e-08 |  | 87.38951 | 37.01199 | 3.346299e-09 |  | 87.00068 | 5.496775 | -1.300413e-08 |  | 86.04919 | 19.54268 | 2.313032e-08 |  | 86.93311 | 780.0902 | -8.573568e-07 |  | 86.91066 | 828.5938 | -6.411713e-08 |  | 86.8844 | 564.1867 | -5.99916e-07 |  | 87.21689 | 211.5736 | -2.479555e-07 |  | 88.84086 | 22.30867 | -2.033423e-09 |  | 88.85437 | 167.9635 | -4.494086e-08 |  | 88.82472 | 142.4754 | -5.279655e-08 |  | 88.84646 | 201.3912 | -6.541678e-07 |  | 88.8306 | 85.57656 | -4.546854e-08 |  | 157.5063 | 85.10091 | -1.322289e-07 |  | 88.83963 | 71.00717 | -1.127571e-07
85.94043 | 52.43865 | 9.024406e-08 |  | 85.94836 | 49.60165 | -2.17342e-08 |  | 85.94146 | 49.479 | 3.8373e-08 |  | 87.19935 | 7.562235 | -1.451934e-08 |  | 87.5888 | 36.99924 | -6.396054e-08 |  | 87.20671 | 5.494521 | -1.094131e-08 |  | 86.24733 | 19.54488 | 1.111918e-08 |  | 87.12756 | 780.1327 | 2.188731e-07 |  | 87.11435 | 828.4446 | -7.322509e-07 |  | 87.0935 | 564.0885 | -4.695925e-07 |  | 87.40688 | 211.4695 | -5.481806e-07 |  | 89.03817 | 22.30111 | -3.83054e-08 |  | 89.05857 | 167.8359 | -6.24954e-07 |  | 89.03809 | 142.2841 | -8.968536e-07 |  | 89.05209 | 201.4053 | 6.86895e-08 |  | 89.03313 | 85.55129 | -1.247745e-07 |  | 157.8328 | 84.93542 | -5.067782e-07 |  | 89.04083 | 70.99479 | -6.152164e-08
86.13272 | 52.42297 | -8.153095e-08 |  | 86.14335 | 49.61328 | 5.967039e-08 |  | 86.13305 | 49.47837 | -3.253941e-09 |  | 87.39791 | 7.558593 | -1.834189e-08 |  | 87.78468 | 36.99836 | -4.491174e-09 |  | 87.40785 | 5.492443 | -1.033144e-08 |  | 86.43516 | 19.54242 | -1.308997e-08 |  | 87.32582 | 779.8459 | -1.44677e-06 |  | 87.30798 | 828.2806 | -8.471612e-07 |  | 87.28979 | 563.9483 | -7.145566e-07 |  | 87.5986 | 211.3951 | -3.87775e-07 |  | 89.24572 | 22.29599 | -2.469511e-08 |  | 89.26161 | 167.8477 | 5.810159e-08 |  | 89.24807 | 142.3448 | 2.89195e-07 |  | 89.24889 | 201.3421 | -3.211367e-07 |  | 89.23493 | 85.52036 | -1.533058e-07 |  | 158.1751 | 84.95295 | 5.120117e-08 |  | 89.24359 | 70.97441 | -1.005112e-07
86.34243 | 52.43761 | 6.979287e-08 |  | 86.34535 | 49.61695 | 1.817892e-08 |  | 86.34328 | 49.48721 | 4.202917e-08 |  | 87.59146 | 7.556759 | -9.478211e-09 |  | 87.98717 | 36.99274 | -2.777264e-08 |  | 87.60006 | 5.490173 | -1.180942e-08 |  | 86.63185 | 19.5515 | 4.612749e-08 |  | 87.52112 | 779.8459 | -1.699524e-10 |  | 87.50447 | 828.1672 | -5.772668e-07 |  | 87.48861 | 563.8994 | -2.457287e-07 |  | 87.79832 | 211.3866 | -4.250665e-08 |  | 89.44812 | 22.29555 | -2.153413e-09 |  | 89.46622 | 167.7952 | -2.564762e-07 |  | 89.44042 | 142.3615 | 8.684845e-08 |  | 89.45465 | 201.2769 | -3.169858e-07 |  | 89.43338 | 85.48856 | -1.602121e-07 |  | 158.5066 | 84.83836 | -3.457279e-07 |  | 89.44268 | 70.96553 | -4.459184e-08
86.54631 | 52.44742 | 4.81569e-08 |  | 86.53523 | 49.59648 | -1.078108e-07 |  | 86.53716 | 49.47516 | -6.215005e-08 |  | 87.78834 | 7.553807 | -1.498985e-08 |  | 88.18158 | 36.98362 | -4.687574e-08 |  | 87.79672 | 5.486866 | -1.681271e-08 |  | 86.83048 | 19.55398 | 1.251962e-08 |  | 87.72256 | 779.7075 | -6.870425e-07 |  | 87.69936 | 828.0075 | -8.193665e-07 |  | 87.68874 | 563.7544 | -7.243089e-07 |  | 87.99168 | 211.3451 | -2.145933e-07 |  | 89.64254 | 22.2905 | -2.59843e-08 |  | 89.67235 | 167.8407 | 2.207041e-07 |  | 89.64393 | 142.3357 | -1.267902e-07 |  | 89.65525 | 201.2088 | -3.394071e-07 |  | 89.6333 | 85.48506 | -1.750504e-08 |  | 158.832 | 84.76582 | -2.228735e-07 |  | 89.64837 | 70.90168 | -3.104187e-07
86.73747 | 52.44241 | -2.624812e-08 |  | 86.72945 | 49.60527 | 4.521877e-08 |  | 86.72997 | 49.47978 | 2.396327e-08 |  | 87.98574 | 7.55026 | -1.796965e-08 |  | 88.37912 | 36.98184 | -9.023507e-09 |  | 88.0002 | 5.486115 | -3.689525e-09 |  | 87.02243 | 19.55604 | 1.072036e-08 |  | 87.9195 | 779.5163 | -9.705055e-07 |  | 87.89943 | 827.965 | -2.125698e-07 |  | 87.88714 | 563.5667 | -9.460442e-07 |  | 88.18681 | 211.3163 | -1.478482e-07 |  | 89.84323 | 22.28837 | -1.060973e-08 |  | 89.87405 | 167.7523 | -4.384574e-07 |  | 89.84005 | 142.3351 | -2.887021e-09 |  | 89.85554 | 201.1188 | -4.494214e-07 |  | 89.84756 | 85.458 | -1.262965e-07 |  | 159.1582 | 84.73689 | -8.870068e-08 |  | 89.85001 | 70.91951 | 8.840856e-08
86.93209 | 52.45237 | 5.121537e-08 |  | 86.94373 | 49.6207 | 7.205058e-08 |  | 86.92036 | 49.48628 | 3.412776e-08 |  | 88.18201 | 7.548561 | -8.660164e-09 |  | 88.57468 | 36.96992 | -6.098529e-08 |  | 88.19332 | 5.482982 | -1.622488e-08 |  | 87.22035 | 19.55786 | 9.173515e-09 |  | 88.11627 | 779.3912 | -6.36091e-07 |  | 88.09681 | 827.9791 | 7.176816e-08 |  | 88.0822 | 563.4792 | -4.48778e-07 |  | 88.38902 | 211.2154 | -4.988816e-07 |  | 90.04581 | 22.28116 | -3.557937e-08 |  | 90.08017 | 167.7092 | -2.08712e-07 |  | 90.03662 | 142.1881 | -7.482606e-07 |  | 90.05759 | 201.1128 | -2.965968e-08 |  | 90.05194 | 85.44692 | -5.420347e-08 |  | 159.4944 | 84.69901 | -1.126876e-07 |  | 90.06108 | 70.90358 | -7.548327e-08
87.12366 | 52.45477 | 1.251546e-08 |  | 87.13535 | 49.62714 | 3.359303e-08 |  | 87.12112 | 49.4931 | 3.396e-08 |  | 88.389 | 7.545285 | -1.582487e-08 |  | 88.77365 | 36.97374 | 1.922103e-08 |  | 88.40578 | 5.480375 | -1.227166e-08 |  | 87.41504 | 19.56265 | 2.463525e-08 |  | 88.32548 | 779.1671 | -1.070926e-06 |  | 88.29666 | 827.6858 | -1.467808e-06 |  | 88.2858 | 563.4017 | -3.808194e-07 |  | 88.58455 | 211.2259 | 5.384325e-08 |  | 90.24706 | 22.27738 | -1.881818e-08 |  | 90.28078 | 167.7163 | 3.532862e-08 |  | 90.2352 | 142.1364 | -2.599238e-07 |  | 90.25925 | 201.0439 | -3.414756e-07 |  | 90.25399 | 85.42754 | -9.59316e-08 |  | 159.8204 | 84.63929 | -1.831555e-07 |  | 90.29915 | 70.89603 | -3.170725e-08
87.31849 | 52.46602 | 5.771273e-08 |  | 87.32499 | 49.61241 | -7.767808e-08 |  | 87.31916 | 49.46695 | -1.320431e-07 |  | 88.58651 | 7.54008 | -2.635079e-08 |  | 88.974 | 36.96049 | -6.612677e-08 |  | 88.61211 | 5.47788 | -1.209372e-08 |  | 87.60738 | 19.56259 | -3.256978e-10 |  | 88.52264 | 779.0598 | -5.442681e-07 |  | 88.49575 | 827.5903 | -4.796137e-07 |  | 88.48427 | 563.219 | -9.206352e-07 |  | 88.79072 | 211.1575 | -3.32042e-07 |  | 90.45376 | 22.27669 | -3.330512e-09 |  | 90.48151 | 167.64 | -3.80466e-07 |  | 90.43513 | 142.1829 | 2.325839e-07 |  | 90.46568 | 200.9904 | -2.592574e-07 |  | 90.45322 | 85.38695 | -2.03765e-07 |  | 160.159 | 84.67385 | 1.020562e-07 |  | 90.48886 | 70.87263 | -1.233175e-07
87.51616 | 52.46388 | -1.078611e-08 |  | 87.51807 | 49.5992 | -6.84387e-08 |  | 87.51497 | 49.48564 | 9.548858e-08 |  | 88.78355 | 7.535929 | -2.106736e-08 |  | 89.18137 | 36.95772 | -1.335027e-08 |  | 88.82171 | 5.475217 | -1.270512e-08 |  | 87.80365 | 19.56858 | 3.048826e-08 |  | 88.71667 | 778.7635 | -1.527141e-06 |  | 88.6944 | 827.5384 | -2.612855e-07 |  | 88.67693 | 563.1483 | -3.668068e-07 |  | 88.9862 | 211.1453 | -6.221419e-08 |  | 90.66441 | 22.27013 | -3.115708e-08 |  | 90.68293 | 167.6547 | 7.334516e-08 |  | 90.63507 | 142.1606 | -1.116611e-07 |  | 90.6632 | 200.9076 | -4.194946e-07 |  | 90.65145 | 85.37662 | -5.207832e-08 |  | 160.4921 | 84.6677 | -1.846154e-08 |  | 90.68142 | 70.85091 | -1.128368e-07
87.71453 | 52.46544 | 7.834949e-09 |  | 87.70834 | 49.60584 | 3.493907e-08 |  | 87.70182 | 49.47871 | -3.710271e-08 |  | 88.99012 | 7.53334 | -1.253575e-08 |  | 89.38879 | 36.94707 | -5.134678e-08 |  | 89.0163 | 5.471373 | -1.975125e-08 |  | 87.99921 | 19.56759 | -5.062826e-09 |  | 88.909 | 778.6358 | -6.639326e-07 |  | 88.90434 | 827.4542 | -4.009886e-07 |  | 88.87645 | 563.0278 | -6.038062e-07 |  | 89.18396 | 211.1879 | 2.152609e-07 |  | 90.85986 | 22.26437 | -2.945056e-08 |  | 90.8877 | 167.5309 | -6.045972e-07 |  | 90.83247 | 142.0747 | -4.353957e-07 |  | 90.86637 | 200.8452 | -3.071459e-07 |  | 90.86139 | 85.36073 | -7.56937e-08 |  | 160.8109 | 84.57062 | -3.044856e-07 |  | 90.87525 | 70.81465 | -1.870661e-07
87.90142 | 52.46062 | -2.580243e-08 |  | 87.90526 | 49.6304 | 1.247049e-07 |  | 87.90884 | 49.50543 | 1.29039e-07 |  | 89.19337 | 7.533399 | 2.931711e-10 |  | 89.58848 | 36.94097 | -3.054425e-08 |  | 89.21149 | 5.469564 | -9.266515e-09 |  | 88.19325 | 19.57029 | 1.393629e-08 |  | 89.11106 | 778.6549 | 9.453851e-08 |  | 89.10952 | 827.3444 | -5.351374e-07 |  | 89.07659 | 562.9203 | -5.369923e-07 |  | 89.38613 | 211.0819 | -5.243431e-07 |  | 91.06356 | 22.26302 | -6.62576e-09 |  | 91.08229 | 167.5583 | 1.403888e-07 |  | 91.0384 | 142.0296 | -2.189941e-07 |  | 91.06966 | 200.8498 | 2.309582e-08 |  | 91.06298 | 85.33848 | -1.10373e-07 |  | 161.142 | 84.52786 | -1.29165e-07 |  | 91.07315 | 70.81678 | 1.07559e-08
88.09714 | 52.47051 | 5.057194e-08 |  | 88.0929 | 49.61961 | -5.75036e-08 |  | 88.10649 | 49.465 | -2.045301e-07 |  | 89.38385 | 7.530859 | -1.333525e-08 |  | 89.7798 | 36.94926 | 4.330855e-08 |  | 89.40719 | 5.467875 | -8.634036e-09 |  | 88.40047 | 19.57459 | 2.077044e-08 |  | 89.30423 | 778.5689 | -4.45463e-07 |  | 89.30882 | 827.1527 | -9.619183e-07 |  | 89.27455 | 562.8156 | -5.291028e-07 |  | 89.58098 | 211.0154 | -3.414464e-07 |  | 91.26081 | 22.2578 | -2.644223e-08 |  | 91.27869 | 167.524 | -1.74298e-07 |  | 91.23937 | 141.9845 | -2.244065e-07 |  | 91.27089 | 200.7685 | -4.040125e-07 |  | 91.26114 | 85.30574 | -1.652383e-07 |  | 161.4705 | 84.42787 | -3.043867e-07 |  | 91.26986 | 70.76977 | -2.389616e-07
88.2921 | 52.46726 | -1.667436e-08 |  | 88.28655 | 49.61944 | -8.913204e-10 |  | 88.3032 | 49.44901 | -8.126865e-08 |  | 89.59837 | 7.527761 | -1.444134e-08 |  | 89.97305 | 36.93235 | -8.749757e-08 |  | 89.60386 | 5.464582 | -1.674301e-08 |  | 88.6059 | 19.57928 | 2.282627e-08 |  | 89.50341 | 778.6343 | 3.287857e-07 |  | 89.51092 | 827.0346 | -5.843841e-07 |  | 89.47429 | 562.6377 | -8.906752e-07 |  | 89.78239 | 210.9936 | -1.0788e-07 |  | 91.46318 | 22.25417 | -1.798229e-08 |  | 91.48994 | 167.4435 | -3.811844e-07 |  | 91.44516 | 142.0266 | 2.046961e-07 |  | 91.46999 | 200.7074 | -3.070902e-07 |  | 91.45034 | 85.30265 | -1.63368e-08 |  | 161.8099 | 84.46092 | 9.738807e-08 |  | 91.47171 | 70.77289 | 1.544507e-08
88.48596 | 52.46611 | -5.945195e-09 |  | 88.48383 | 49.61651 | -1.484716e-08 |  | 88.49334 | 49.4654 | 8.618952e-08 |  | 89.80314 | 7.525866 | -9.253443e-09 |  | 90.1737 | 36.93132 | -5.140486e-09 |  | 89.80271 | 5.462255 | -1.170159e-08 |  | 88.8083 | 19.58046 | 5.795601e-09 |  | 89.69963 | 778.2733 | -1.839828e-06 |  | 89.70762 | 826.9358 | -5.024404e-07 |  | 89.67933 | 562.5923 | -2.212182e-07 |  | 89.97948 | 210.9635 | -1.529616e-07 |  | 91.66602 | 22.25153 | -1.300022e-08 |  | 91.69876 | 167.4696 | 1.252102e-07 |  | 91.64706 | 141.9861 | -2.004476e-07 |  | 91.66913 | 200.6096 | -4.909952e-07 |  | 91.66758 | 85.26828 | -1.581796e-07 |  | 162.1371 | 84.38351 | -2.366368e-07 |  | 91.675 | 70.75799 | -7.329221e-08
88.67585 | 52.47149 | 2.831987e-08 |  | 88.67569 | 49.63199 | 8.068497e-08 |  | 88.68731 | 49.46089 | -2.326127e-08 |  | 90.00047 | 7.523612 | -1.14223e-08 |  | 90.3675 | 36.92552 | -2.994654e-08 |  | 89.99862 | 5.460003 | -1.149503e-08 |  | 88.99409 | 19.58204 | 8.50485e-09 |  | 89.90226 | 778.2934 | 9.885703e-08 |  | 89.89896 | 826.7558 | -9.404152e-07 |  | 89.87408 | 562.3678 | -1.152784e-06 |  | 90.17337 | 210.9257 | -1.951026e-07 |  | 91.85993 | 22.24879 | -1.412117e-08 |  | 91.89486 | 167.3587 | -5.656882e-07 |  | 91.85108 | 142.039 | 2.589871e-07 |  | 91.87164 | 200.5736 | -1.776834e-07 |  | 91.87803 | 85.24738 | -9.933733e-08 |  | 162.4681 | 84.353 | -9.216751e-08 |  | 91.87374 | 70.72374 | -1.723223e-07
88.87453 | 52.46831 | -1.601591e-08 |  | 88.87137 | 49.60487 | -1.386084e-07 |  | 88.8769 | 49.45681 | -2.154052e-08 |  | 90.20053 | 7.519527 | -2.042108e-08 |  | 90.56576 | 36.92208 | -1.73327e-08 |  | 90.19345 | 5.457769 | -1.14676e-08 |  | 89.18253 | 19.58262 | 3.082379e-09 |  | 90.10075 | 777.9317 | -1.822304e-06 |  | 90.09225 | 826.6533 | -5.304975e-07 |  | 90.06992 | 562.2227 | -7.412374e-07 |  | 90.36957 | 210.8587 | -3.410783e-07 |  | 92.05784 | 22.24274 | -3.054413e-08 |  | 92.1013 | 167.3468 | -5.749781e-08 |  | 92.05476 | 141.9322 | -5.239379e-07 |  | 92.07149 | 200.531 | -2.13358e-07 |  | 92.07753 | 85.23707 | -5.168767e-08 |  | 162.8049 | 84.24142 | -3.31309e-07 |  | 92.07212 | 70.7181 | -2.84582e-08
89.06789 | 52.47523 | 3.580942e-08 |  | 89.0679 | 49.62909 | 1.232549e-07 |  | 89.07074 | 49.49475 | 1.957524e-07 |  | 90.39276 | 7.518209 | -6.857891e-09 |  | 90.76955 | 36.92074 | -6.594868e-09 |  | 90.38845 | 5.455383 | -1.223442e-08 |  | 89.38237 | 19.58601 | 1.696398e-08 |  | 90.30246 | 777.8596 | -3.572406e-07 |  | 90.28723 | 826.5504 | -5.278958e-07 |  | 90.26995 | 562.1707 | -2.598874e-07 |  | 90.57419 | 210.8631 | 2.153167e-08 |  | 92.26016 | 22.23732 | -2.679427e-08 |  | 92.30368 | 167.3176 | -1.443723e-07 |  | 92.25699 | 141.8699 | -3.084108e-07 |  | 92.27224 | 200.4989 | -1.599243e-07 |  | 92.27324 | 85.20279 | -1.751103e-07 |  | 163.1273 | 84.17502 | -2.059572e-07 |  | 92.28248 | 70.68833 | -1.414848e-07
89.26453 | 52.48661 | 5.788505e-08 |  | 89.2622 | 49.61655 | -6.454856e-08 |  | 89.27821 | 49.46946 | -1.219152e-07 |  | 90.59103 | 7.515136 | -1.549843e-08 |  | 90.96489 | 36.9151 | -2.88656e-08 |  | 90.58639 | 5.451784 | -1.818586e-08 |  | 89.57148 | 19.59241 | 3.387327e-08 |  | 90.49921 | 777.7881 | -3.633123e-07 |  | 90.50255 | 826.4687 | -3.794638e-07 |  | 90.46999 | 562.0722 | -4.921747e-07 |  | 90.77382 | 210.7719 | -4.571435e-07 |  | 92.46259 | 22.23143 | -2.911146e-08 |  | 92.50457 | 167.2643 | -2.655491e-07 |  | 92.46125 | 141.8236 | -2.267669e-07 |  | 92.4798 | 200.4263 | -3.496154e-07 |  | 92.47054 | 85.17899 | -1.20631e-07 |  | 163.4561 | 84.07132 | -3.15338e-07 |  | 92.47726 | 70.65927 | -1.491977e-07
89.46147 | 52.48212 | -2.283403e-08 |  | 89.47628 | 49.63422 | 8.25562e-08 |  | 89.47743 | 49.45474 | -7.388239e-08 |  | 90.79723 | 7.513118 | -9.788017e-09 |  | 91.16214 | 36.9063 | -4.457417e-08 |  | 90.78213 | 5.448686 | -1.582677e-08 |  | 89.76671 | 19.59389 | 7.589386e-09 |  | 90.71567 | 777.6989 | -4.11992e-07 |  | 90.69302 | 826.3866 | -4.309529e-07 |  | 90.66827 | 561.9999 | -3.64774e-07 |  | 90.9701 | 210.7549 | -8.639394e-08 |  | 92.66272 | 22.22845 | -1.490492e-08 |  | 92.70156 | 167.2261 | -1.939427e-07 |  | 92.66148 | 141.844 | 1.020263e-07 |  | 92.69466 | 200.3236 | -4.78121e-07 |  | 92.67083 | 85.1509 | -1.40291e-07 |  | 163.7908 | 84.03554 | -1.06921e-07 |  | 92.68269 | 70.63753 | -1.05858e-07
89.65854 | 52.49005 | 4.023856e-08 |  | 89.66988 | 49.62752 | -3.46035e-08 |  | 89.67037 | 49.47075 | 8.300854e-08 |  | 90.99387 | 7.509573 | -1.802789e-08 |  | 91.35996 | 36.90464 | -8.394203e-09 |  | 90.97892 | 5.447004 | -8.545111e-09 |  | 89.9575 | 19.59576 | 9.768037e-09 |  | 90.92112 | 777.5249 | -8.469579e-07 |  | 90.88812 | 826.1618 | -1.151952e-06 |  | 90.86467 | 561.8533 | -7.466295e-07 |  | 91.16613 | 210.7463 | -4.389357e-08 |  | 92.86416 | 22.22314 | -2.634881e-08 |  | 92.89877 | 167.2479 | 1.107799e-07 |  | 92.86358 | 141.6828 | -7.977357e-07 |  | 92.90316 | 200.2937 | -1.434547e-07 |  | 92.87836 | 85.14591 | -2.402336e-08 |  | 164.1311 | 84.03548 | -1.639642e-10 |  | 92.88246 | 70.59506 | -2.125989e-07
89.85182 | 52.48928 | -3.960801e-09 |  | 89.87386 | 49.61743 | -4.947704e-08 |  | 89.86747 | 49.48177 | 5.587824e-08 |  | 91.18513 | 7.507181 | -1.250369e-08 |  | 91.56131 | 36.89756 | -3.517548e-08 |  | 91.18667 | 5.443139 | -1.860353e-08 |  | 90.15266 | 19.6004 | 2.380134e-08 |  | 91.1159 | 777.2779 | -1.268233e-06 |  | 91.08815 | 826.0644 | -4.873815e-07 |  | 91.06544 | 561.6748 | -8.889125e-07 |  | 91.3681 | 210.6447 | -5.029514e-07 |  | 93.06614 | 22.21886 | -2.11689e-08 |  | 93.09583 | 167.1917 | -2.850988e-07 |  | 93.06517 | 141.7625 | 3.956316e-07 |  | 93.10086 | 200.2356 | -2.937408e-07 |  | 93.07449 | 85.12472 | -1.080551e-07 |  | 164.4663 | 83.9571 | -2.338164e-07 |  | 93.08436 | 70.63036 | 1.748432e-07
90.05033 | 52.4947 | 2.730379e-08 |  | 90.06622 | 49.61198 | -2.834495e-08 |  | 90.06103 | 49.4517 | -1.553407e-07 |  | 91.38047 | 7.503951 | -1.653461e-08 |  | 91.77042 | 36.88998 | -3.623295e-08 |  | 91.38488 | 5.439384 | -1.894451e-08 |  | 90.35618 | 19.60224 | 9.011435e-09 |  | 91.31055 | 776.9396 | -1.737809e-06 |  | 91.28606 | 826.0297 | -1.749311e-07 |  | 91.26327 | 561.6114 | -3.204897e-07 |  | 91.56361 | 210.6795 | 1.777455e-07 |  | 93.26828 | 22.21557 | -1.630032e-08 |  | 93.31049 | 167.1346 | -2.660084e-07 |  | 93.27867 | 141.6996 | -2.945161e-07 |  | 93.29904 | 200.1342 | -5.116906e-07 |  | 93.27374 | 85.10747 | -8.656428e-08 |  | 164.8037 | 83.88761 | -2.059702e-07 |  | 93.28432 | 70.57859 | -2.588724e-07
90.25072 | 52.49584 | 5.694159e-09 |  | 90.26739 | 49.64367 | 1.575254e-07 |  | 90.25572 | 49.47722 | 1.310898e-07 |  | 91.5758 | 7.500366 | -1.835563e-08 |  | 91.96415 | 36.88976 | -1.149956e-09 |  | 91.5778 | 5.437288 | -1.086463e-08 |  | 90.55046 | 19.60348 | 6.397162e-09 |  | 91.50932 | 777.0583 | 5.969778e-07 |  | 91.49295 | 825.9412 | -4.280127e-07 |  | 91.46701 | 561.4985 | -5.540616e-07 |  | 91.76155 | 210.5466 | -6.71329e-07 |  | 93.47447 | 22.2143 | -6.161807e-09 |  | 93.51548 | 167.0795 | -2.691454e-07 |  | 93.47701 | 141.636 | -3.208657e-07 |  | 93.50476 | 200.1363 | 9.962325e-09 |  | 93.47605 | 85.08058 | -1.329274e-07 |  | 165.1691 | 83.81347 | -2.02911e-07 |  | 93.48487 | 70.56871 | -4.925059e-08
90.45773 | 52.49419 | -7.980145e-09 |  | 90.45001 | 49.632 | -6.390037e-08 |  | 90.44603 | 49.47293 | -2.252672e-08 |  | 91.7815 | 7.49845 | -9.313811e-09 |  | 92.16388 | 36.88143 | -4.17342e-08 |  | 91.77869 | 5.435473 | -9.036711e-09 |  | 90.74614 | 19.60499 | 7.719654e-09 |  | 91.70033 | 776.837 | -1.158324e-06 |  | 91.68998 | 825.7019 | -1.214403e-06 |  | 91.66187 | 561.3271 | -8.793982e-07 |  | 91.97258 | 210.5997 | 2.517549e-07 |  | 93.67879 | 22.20916 | -2.513485e-08 |  | 93.71798 | 167.0637 | -7.806478e-08 |  | 93.67783 | 141.6067 | -1.456997e-07 |  | 93.70525 | 200.02 | -5.796944e-07 |  | 93.68337 | 85.05177 | -1.389383e-07 |  | 165.4865 | 83.85267 | 1.23486e-07 |  | 93.68634 | 70.54709 | -1.073392e-07
90.65157 | 52.50001 | 3.004441e-08 |  | 90.66068 | 49.62256 | -4.480202e-08 |  | 90.64629 | 49.46105 | -5.933893e-08 |  | 91.98663 | 7.496279 | -1.058144e-08 |  | 92.36708 | 36.87351 | -3.895097e-08 |  | 91.97346 | 5.431738 | -1.917697e-08 |  | 90.9377 | 19.61274 | 4.046786e-08 |  | 91.89627 | 776.839 | 1.002365e-08 |  | 91.88116 | 825.6624 | -2.066082e-07 |  | 91.86081 | 561.2086 | -5.956914e-07 |  | 92.16894 | 210.5265 | -3.727554e-07 |  | 93.88155 | 22.20533 | -1.890386e-08 |  | 93.91495 | 167.0553 | -4.226871e-08 |  | 93.88184 | 141.591 | -7.72713e-08 |  | 93.9029 | 200.0082 | -6.013879e-08 |  | 93.88278 | 85.03389 | -8.966854e-08 |  | 165.8245 | 83.70477 | -4.376014e-07 |  | 93.89174 | 70.52264 | -1.190407e-07
90.84106 | 52.50933 | 4.919759e-08 |  | 90.8528 | 49.62783 | 2.742202e-08 |  | 90.83948 | 49.46428 | 1.668725e-08 |  | 92.18064 | 7.491463 | -2.482408e-08 |  | 92.56795 | 36.87057 | -1.465891e-08 |  | 92.1706 | 5.430814 | -4.684688e-09 |  | 91.13155 | 19.61096 | -9.186215e-09 |  | 92.09053 | 776.5746 | -1.360841e-06 |  | 92.08056 | 825.5069 | -7.799997e-07 |  | 92.05598 | 561.0841 | -6.379294e-07 |  | 92.36564 | 210.5112 | -7.777328e-08 |  | 94.08339 | 22.20083 | -2.228724e-08 |  | 94.11496 | 166.97 | -4.267958e-07 |  | 94.08238 | 141.5426 | -2.414989e-07 |  | 94.10424 | 199.9313 | -3.816205e-07 |  | 94.08242 | 85.00299 | -1.547569e-07 |  | 166.1371 | 83.65068 | -1.730402e-07 |  | 94.0906 | 70.49733 | -1.2726e-07
91.03331 | 52.49355 | -8.210538e-08 |  | 91.04554 | 49.62496 | -1.490134e-08 |  | 91.04727 | 49.4709 | 3.187847e-08 |  | 92.37166 | 7.491038 | -2.226161e-09 |  | 92.75937 | 36.85983 | -5.610591e-08 |  | 92.37711 | 5.427528 | -1.591279e-08 |  | 91.32861 | 19.61358 | 1.328732e-08 |  | 92.29272 | 776.2935 | -1.390478e-06 |  | 92.28173 | 825.4592 | -2.367746e-07 |  | 92.25982 | 561.0257 | -2.866215e-07 |  | 92.55975 | 210.4714 | -2.052139e-07 |  | 94.28468 | 22.19655 | -2.125961e-08 |  | 94.3175 | 166.949 | -1.033519e-07 |  | 94.28433 | 141.5219 | -1.023667e-07 |  | 94.30674 | 199.8784 | -2.615175e-07 |  | 94.28381 | 84.99334 | -4.794517e-08 |  | 166.4737 | 83.68196 | 9.293668e-08 |  | 94.29134 | 70.49314 | -2.090036e-08
91.22895 | 52.50936 | 8.081093e-08 |  | 91.23372 | 49.6056 | -1.028814e-07 |  | 91.23632 | 49.4711 | 1.050501e-09 |  | 92.57679 | 7.488176 | -1.395513e-08 |  | 92.96224 | 36.85762 | -1.090174e-08 |  | 92.57836 | 5.425315 | -1.099587e-08 |  | 91.52345 | 19.61749 | 2.005582e-08 |  | 92.49523 | 776.2759 | -8.669872e-08 |  | 92.47532 | 825.1831 | -1.426678e-06 |  | 92.45829 | 560.8518 | -8.76106e-07 |  | 92.76223 | 210.4473 | -1.191709e-07 |  | 94.48835 | 22.1904 | -3.023374e-08 |  | 94.51806 | 166.909 | -1.99513e-07 |  | 94.48653 | 141.3793 | -7.053609e-07 |  | 94.50587 | 199.827 | -2.578542e-07 |  | 94.4851 | 84.96428 | -1.443795e-07 |  | 166.8051 | 83.59399 | -2.654314e-07 |  | 94.49617 | 70.47104 | -1.078682e-07
91.42419 | 52.50259 | -3.464774e-08 |  | 91.4258 | 49.62797 | 1.164502e-07 |  | 91.4356 | 49.46222 | -4.456467e-08 |  | 92.7734 | 7.485706 | -1.256069e-08 |  | 93.16003 | 36.8501 | -3.800059e-08 |  | 92.77079 | 5.423519 | -9.334564e-09 |  | 91.7349 | 19.61921 | 8.150478e-09 |  | 92.69063 | 776.0419 | -1.197624e-06 |  | 92.67745 | 825.1203 | -3.104224e-07 |  | 92.66642 | 560.7941 | -2.774058e-07 |  | 92.9572 | 210.4144 | -1.685855e-07 |  | 94.69379 | 22.18761 | -1.356898e-08 |  | 94.71698 | 166.8612 | -2.403231e-07 |  | 94.68586 | 141.4134 | 1.714078e-07 |  | 94.70577 | 199.7705 | -2.826142e-07 |  | 94.68535 | 84.95238 | -5.942052e-08 |  | 167.1273 | 83.48334 | -3.433552e-07 |  | 94.70289 | 70.44109 | -1.448928e-07
91.62219 | 52.51345 | 5.483387e-08 |  | 91.61857 | 49.6292 | 6.426638e-09 |  | 91.63953 | 49.44586 | -8.01949e-08 |  | 92.96813 | 7.482995 | -1.392366e-08 |  | 93.36353 | 36.84226 | -3.852456e-08 |  | 92.96751 | 5.421144 | -1.207253e-08 |  | 91.92812 | 19.62463 | 2.802778e-08 |  | 92.88694 | 775.9701 | -3.656494e-07 |  | 92.87764 | 824.9974 | -6.138924e-07 |  | 92.86714 | 560.6518 | -7.088611e-07 |  | 93.15601 | 210.3959 | -9.283925e-08 |  | 94.89405 | 22.18324 | -2.180873e-08 |  | 94.91864 | 166.8291 | -1.59082e-07 |  | 94.88903 | 141.4276 | 6.989601e-08 |  | 94.91085 | 199.6731 | -4.751946e-07 |  | 94.88503 | 84.93393 | -9.241554e-08 |  | 167.4579 | 83.43499 | -1.46281e-07 |  | 94.91028 | 70.4426 | 7.290306e-09
91.81139 | 52.50735 | -3.222222e-08 |  | 91.816 | 49.62955 | 1.7765e-09 |  | 91.83757 | 49.4577 | 5.977427e-08 |  | 93.16607 | 7.480453 | -1.28415e-08 |  | 93.56377 | 36.84336 | 5.489865e-09 |  | 93.16758 | 5.41981 | -6.667298e-09 |  | 92.12069 | 19.62918 | 2.362152e-08 |  | 93.08973 | 775.9109 | -2.923959e-07 |  | 93.07751 | 824.8704 | -6.355674e-07 |  | 93.06099 | 560.5391 | -5.816677e-07 |  | 93.35428 | 210.3642 | -1.601879e-07 |  | 95.09406 | 22.18123 | -1.006771e-08 |  | 95.1194 | 166.7845 | -2.222483e-07 |  | 95.09415 | 141.3336 | -4.585335e-07 |  | 95.11613 | 199.652 | -1.025175e-07 |  | 95.09193 | 84.91994 | -6.761647e-08 |  | 167.7922 | 83.3289 | -3.173597e-07 |  | 95.11169 | 70.39827 | -2.200732e-07
92.01008 | 52.5188 | 5.758659e-08 |  | 92.01188 | 49.6354 | 2.984378e-08 |  | 92.02449 | 49.45602 | -9.016438e-09 |  | 93.3769 | 7.47758 | -1.362594e-08 |  | 93.76369 | 36.83394 | -4.711952e-08 |  | 93.36425 | 5.416463 | -1.701604e-08 |  | 92.31408 | 19.62941 | 1.214009e-09 |  | 93.28361 | 775.8222 | -4.573997e-07 |  | 93.27536 | 824.8212 | -2.486449e-07 |  | 93.26323 | 560.3264 | -1.05152e-06 |  | 93.55439 | 210.2244 | -6.983303e-07 |  | 95.29412 | 22.1752 | -3.012157e-08 |  | 95.32401 | 166.788 | 1.7145e-08 |  | 95.30032 | 141.3887 | 2.674234e-07 |  | 95.31883 | 199.6147 | -1.841541e-07 |  | 95.28936 | 84.88638 | -1.699376e-07 |  | 168.1329 | 83.32674 | -6.329096e-09 |  | 95.30667 | 70.38329 | -7.685792e-08
92.21054 | 52.51735 | -7.22269e-09 |  | 92.20375 | 49.63447 | -4.864444e-09 |  | 92.21719 | 49.45608 | 3.465594e-10 |  | 93.57979 | 7.474468 | -1.533797e-08 |  | 93.9595 | 36.83127 | -1.36558e-08 |  | 93.56079 | 5.41498 | -7.548035e-09 |  | 92.51866 | 19.63302 | 1.766452e-08 |  | 93.49621 | 775.4824 | -1.598179e-06 |  | 93.47088 | 824.6501 | -8.750265e-07 |  | 93.46149 | 560.3079 | -9.324361e-08 |  | 93.75121 | 210.2216 | -1.457421e-08 |  | 95.49682 | 22.17275 | -1.208993e-08 |  | 95.52596 | 166.6813 | -5.285652e-07 |  | 95.50081 | 141.3371 | -2.571152e-07 |  | 95.51136 | 199.5582 | -2.935293e-07 |  | 95.48853 | 84.87321 | -6.613702e-08 |  | 168.459 | 83.31864 | -2.48449e-08 |  | 95.51152 | 70.31988 | -3.095357e-07
92.40987 | 52.5262 | 4.438438e-08 |  | 92.40224 | 49.61912 | -7.730317e-08 |  | 92.40525 | 49.4483 | -4.136275e-08 |  | 93.76897 | 7.471145 | -1.756779e-08 |  | 94.15234375 | 36.82928 | -1.027618e-08 |  | 93.75869 | 5.411571 | -1.722538e-08 |  | 92.71294 | 19.63178 | -6.384609e-09 |  | 93.70515 | 775.2823 | -9.579175e-07 |  | 93.67776 | 824.5981 | -2.512922e-07 |  | 93.65437 | 560.132 | -9.120816e-07 |  | 93.95134 | 210.2157 | -2.913055e-08 |  | 95.69705 | 22.16526 | -3.738506e-08 |  | 95.73684 | 166.7479 | 3.156392e-07 |  | 95.71158 | 141.2741 | -2.990474e-07 |  | 95.72028 | 199.4853 | -3.490331e-07 |  | 95.69066 | 84.84355 | -1.467509e-07 |  | 168.7831 | 83.20304 | -3.56697e-07 |  | 95.71346 | 70.34659 | 1.322305e-07
92.61252 | 52.52067 | -2.726017e-08 |  | 92.5961 | 49.62684 | 3.980468e-08 |  | 92.6045 | 49.4587 | 5.21969e-08 |  | 93.97881 | 7.467958 | -1.518396e-08 |  | 94.35443 | 36.82133 | -3.937063e-08 |  | 93.96785 | 5.409169 | -1.148292e-08 |  | 92.91179 | 19.6393 | 3.779783e-08 |  | 93.89733 | 775.3743 | 4.787187e-07 |  | 93.87411 | 824.3998 | -1.01012e-06 |  | 93.85262 | 559.9927 | -7.023697e-07 |  | 94.15148 | 210.2332 | 8.718813e-08 |  | 95.8989 | 22.16142 | -1.904238e-08 |  | 95.94412 | 166.6437 | -5.025285e-07 |  | 95.91206 | 141.2304 | -2.182275e-07 |  | 95.92565 | 199.4255 | -2.910325e-07 |  | 95.89669 | 84.82668 | -8.188882e-08 |  | 169.1058 | 83.16432 | -1.199809e-07 |  | 95.91114 | 70.31107 | -1.79665e-07
92.81413 | 52.53142 | 5.333331e-08 |  | 92.79146 | 49.62842 | 8.082752e-09 |  | 92.80051 | 49.44298 | -8.02042e-08 |  | 94.17119 | 7.464537 | -1.778583e-08 |  | 94.55027 | 36.81826 | -1.564527e-08 |  | 94.16454 | 5.40684 | -1.184459e-08 |  | 93.10435 | 19.63905 | -1.298336e-09 |  | 94.09113 | 775.0833 | -1.501076e-06 |  | 94.07098 | 824.2761 | -6.279685e-07 |  | 94.05307 | 559.9432 | -2.472481e-07 |  | 94.35253 | 210.1854 | -2.377147e-07 |  | 96.09898 | 22.15746 | -1.981786e-08 |  | 96.14271 | 166.6182 | -1.282214e-07 |  | 96.11332 | 141.194 | -1.806341e-07 |  | 96.12684 | 199.344 | -4.05256e-07 |  | 96.09833 | 84.79431 | -1.605031e-07 |  | 169.4484 | 83.09408 | -2.050355e-07 |  | 96.10967 | 70.28864 | -1.12957e-07
93.00368 | 52.5284 | -1.594379e-08 |  | 92.99299 | 49.64189 | 6.683914e-08 |  | 92.99305 | 49.44453 | 8.040813e-09 |  | 94.37261 | 7.460021 | -2.242084e-08 |  | 94.74662 | 36.81045 | -3.980148e-08 |  | 94.3735 | 5.404447 | -1.145012e-08 |  | 93.29638 | 19.64197 | 1.519832e-08 |  | 94.28624 | 775.0561 | -1.395658e-07 |  | 94.27284 | 824.0337 | -1.200855e-06 |  | 94.24987 | 559.6791 | -1.341866e-06 |  | 94.55515 | 210.1775 | -3.897553e-08 |  | 96.30568 | 22.15386 | -1.737052e-08 |  | 96.34621 | 166.6075 | -5.248123e-08 |  | 96.31214 | 141.1991 | 2.552378e-08 |  | 96.32713 | 199.2945 | -2.470975e-07 |  | 96.31234 | 84.77667 | -8.246201e-08 |  | 169.7803 | 83.04094 | -1.601149e-07 |  | 96.31264 | 70.29249 | 1.89549e-08
93.1994 | 52.54046 | 6.163592e-08 |  | 93.19059 | 49.63205 | -4.97802e-08 |  | 93.18532 | 49.4654 | 1.085286e-07 |  | 94.56293 | 7.457541 | -1.302951e-08 |  | 94.94443 | 36.80509 | -2.710971e-08 |  | 94.56614 | 5.401977 | -1.282372e-08 |  | 93.48634 | 19.64214 | 9.031799e-10 |  | 94.49797 | 774.8416 | -1.013114e-06 |  | 94.46777 | 824.0722 | 1.972975e-07 |  | 94.44635 | 559.6702 | -4.5179e-08 |  | 94.76202 | 210.0861 | -4.416998e-07 |  | 96.51492 | 22.14964 | -2.020101e-08 |  | 96.54296875 | 166.5721 | -1.799328e-07 |  | 96.51817 | 141.0673 | -6.397405e-07 |  | 96.52773 | 199.2231 | -3.558427e-07 |  | 96.50824 | 84.75382 | -1.166237e-07 |  | 170.104 | 82.95843 | -2.548374e-07 |  | 96.51429 | 70.27926 | -6.561105e-08
93.40358 | 52.53345 | -3.433827e-08 |  | 93.40808 | 49.64197 | 4.559273e-08 |  | 93.38616 | 49.46149 | -1.943945e-08 |  | 94.76523 | 7.452957 | -2.265719e-08 |  | 95.14702 | 36.8 | -2.510678e-08 |  | 94.762 | 5.398466 | -1.792374e-08 |  | 93.68351 | 19.64755 | 2.744155e-08 |  | 94.68969 | 774.8083 | -1.739404e-07 |  | 94.66499 | 823.9753 | -4.913929e-07 |  | 94.64403 | 559.5591 | -5.620385e-07 |  | 94.95851 | 210.0163 | -3.555936e-07 |  | 96.7215 | 22.14455 | -2.462634e-08 |  | 96.74163 | 166.5361 | -1.815154e-07 |  | 96.7159 | 141.0773 | 5.068358e-08 |  | 96.73613 | 199.1515 | -3.435888e-07 |  | 96.70616 | 84.73167 | -1.11893e-07 |  | 170.4352 | 82.88521 | -2.21115e-07 |  | 96.71272 | 70.26202 | -8.689048e-08
93.59374 | 52.54149 | 4.224018e-08 |  | 93.6044 | 49.63511 | -3.493358e-08 |  | 93.5855 | 49.4302 | -1.569622e-07 |  | 94.97874 | 7.450002 | -1.384377e-08 |  | 95.34684 | 36.79965 | -1.724602e-09 |  | 94.96109 | 5.396725 | -8.745999e-09 |  | 93.87184 | 19.64636 | -6.31894e-09 |  | 94.88599 | 774.5916 | -1.103805e-06 |  | 94.87373 | 823.8023 | -8.289423e-07 |  | 94.84866 | 559.3896 | -8.284916e-07 |  | 95.15381 | 210.0518 | 1.821728e-07 |  | 96.92735 | 22.1382 | -3.084783e-08 |  | 96.94587 | 166.5075 | -1.401683e-07 |  | 96.91518 | 141.0512 | -1.308646e-07 |  | 96.94281 | 199.0907 | -2.93886e-07 |  | 96.91338 | 84.70834 | -1.12614e-07 |  | 170.7658 | 82.8412 | -1.331065e-07 |  | 96.92257 | 70.24 | -1.049387e-07
93.79504 | 52.54341 | 9.57548e-09 |  | 93.80046 | 49.64782 | 6.485221e-08 |  | 93.77975 | 49.44033 | 5.211291e-08 |  | 95.16959 | 7.447641 | -1.236984e-08 |  | 95.54352 | 36.7929 | -3.431937e-08 |  | 95.15603 | 5.394042 | -1.376117e-08 |  | 94.0811 | 19.65035 | 1.905406e-08 |  | 95.08327 | 774.3647 | -1.150147e-06 |  | 95.06979 | 823.6781 | -6.333994e-07 |  | 95.05264 | 559.2657 | -6.071395e-07 |  | 95.35057 | 209.9244 | -6.474403e-07 |  | 97.1281 | 22.13652 | -8.370228e-09 |  | 97.14735 | 166.4589 | -2.41054e-07 |  | 97.11411 | 141.0697 | 9.279518e-08 |  | 97.14652 | 199.0293 | -3.018067e-07 |  | 97.11461 | 84.68705 | -1.057755e-07 |  | 171.0955 | 82.77948 | -1.87195e-07 |  | 97.12569 | 70.2128 | -1.339148e-07
93.98456 | 52.53287 | -5.564547e-08 |  | 93.99334 | 49.6345 | -6.909191e-08 |  | 93.97335 | 49.44244 | 1.090133e-08 |  | 95.35825 | 7.443153 | -2.378939e-08 |  | 95.75709 | 36.78485 | -3.77273e-08 |  | 95.35225 | 5.390148 | -1.984504e-08 |  | 94.27814 | 19.65234 | 1.011742e-08 |  | 95.27922 | 774.1761 | -9.624287e-07 |  | 95.26474 | 823.5178 | -8.222076e-07 |  | 95.24986 | 559.2162 | -2.510361e-07 |  | 95.54873 | 209.911 | -6.759008e-08 |  | 97.32862 | 22.13344 | -1.534533e-08 |  | 97.35406 | 166.3898 | -3.34071e-07 |  | 97.32344 | 140.9665 | -4.93078e-07 |  | 97.35322 | 198.9931 | -1.751195e-07 |  | 97.31878 | 84.65521 | -1.559439e-07 |  | 171.4222 | 82.76269 | -5.142546e-08 |  | 97.3371 | 70.20009 | -6.009428e-08
94.17735 | 52.54947 | 8.610838e-08 |  | 94.19289 | 49.64084 | 3.177697e-08 |  | 94.16241 | 49.43932 | -1.650038e-08 |  | 95.55721 | 7.439498 | -1.836656e-08 |  | 95.9508 | 36.77728 | -3.905905e-08 |  | 95.55009 | 5.388344 | -9.117459e-09 |  | 94.46991 | 19.65528 | 1.530205e-08 |  | 95.48717 | 774.1424 | -1.618253e-07 |  | 95.46289 | 823.4382 | -4.015214e-07 |  | 95.44808 | 559.0261 | -9.593127e-07 |  | 95.75401 | 209.8591 | -2.530373e-07 |  | 97.53189 | 22.13036 | -1.517293e-08 |  | 97.55785 | 166.4097 | 9.728812e-08 |  | 97.52977 | 140.9411 | -1.231747e-07 |  | 97.55891 | 198.8883 | -5.092043e-07 |  | 97.51615 | 84.63559 | -9.94158e-08 |  | 171.7536 | 82.67715 | -2.581157e-07 |  | 97.53391 | 70.13093 | -3.514204e-07
94.36515 | 52.54214 | -3.900256e-08 |  | 94.41024 | 49.65109 | 4.717164e-08 |  | 94.36476 | 49.44731 | 3.952397e-08 |  | 95.75324 | 7.43768 | -9.276336e-09 |  | 96.14738 | 36.77673 | -2.777815e-09 |  | 95.74882 | 5.387452 | -4.491464e-09 |  | 94.66611 | 19.65726 | 1.009828e-08 |  | 95.68663 | 773.9331 | -1.049611e-06 |  | 95.66134 | 823.2861 | -7.663194e-07 |  | 95.64448 | 558.9842 | -2.131141e-07 |  | 95.94827 | 209.8632 | 2.118002e-08 |  | 97.73267 | 22.1255 | -2.42004e-08 |  | 97.75875 | 166.3217 | -4.379996e-07 |  | 97.72563 | 140.9365 | -2.339843e-08 |  | 97.75577 | 198.8432 | -2.294519e-07 |  | 97.71476 | 84.6137 | -1.10249e-07 |  | 172.0888 | 82.61265 | -1.923836e-07 |  | 97.7324 | 70.15827 | 1.377392e-07
94.5634 | 52.54002 | -1.069194e-08 |  | 94.60263 | 49.65346 | 1.232391e-08 |  | 94.56756 | 49.44159 | -2.822486e-08 |  | 95.94564 | 7.433587 | -2.127217e-08 |  | 96.34413 | 36.76584 | -5.538531e-08 |  | 95.94762 | 5.383269 | -2.103879e-08 |  | 94.86179 | 19.66213 | 2.488656e-08 |  | 95.87975 | 773.8541 | -4.087862e-07 |  | 95.8634 | 823.1319 | -7.635628e-07 |  | 95.84343 | 558.7978 | -9.371473e-07 |  | 96.14711 | 209.8213 | -2.109204e-07 |  | 97.93219 | 22.11977 | -2.871338e-08 |  | 97.95962 | 166.2762 | -2.26414e-07 |  | 97.92974 | 140.8186 | -5.775132e-07 |  | 97.96389 | 198.7911 | -2.50014e-07 |  | 97.91776 | 84.59869 | -7.39346e-08 |  | 172.4166 | 82.56594 | -1.425256e-07 |  | 97.93174 | 70.12173 | -1.832786e-07
94.75711 | 52.55655 | 8.529103e-08 |  | 94.78728 | 49.6425 | -5.936729e-08 |  | 94.76577 | 49.45335 | 5.930809e-08 |  | 96.13864 | 7.430811 | -1.438285e-08 |  | 96.54622 | 36.76617 | 1.62431e-09 |  | 96.14707 | 5.382266 | -5.028155e-09 |  | 95.06253 | 19.66679 | 2.325621e-08 |  | 96.07771 | 773.7201 | -6.773312e-07 |  | 96.05881 | 823.0134 | -6.060789e-07 |  | 96.05431 | 558.6856 | -5.318923e-07 |  | 96.34422 | 209.7335 | -4.4515e-07 |  | 98.13602 | 22.11544 | -2.124944e-08 |  | 98.16202 | 166.254 | -1.096554e-07 |  | 98.12858 | 140.8253 | 3.384558e-08 |  | 98.16649 | 198.7204 | -3.490159e-07 |  | 98.1221 | 84.57891 | -9.678088e-08 |  | 172.7503 | 82.49292 | -2.188305e-07 |  | 98.13269 | 70.086 | -1.778053e-07
94.9621 | 52.54114 | -7.512912e-08 |  | 94.97672 | 49.64111 | -7.310177e-09 |  | 94.96103 | 49.44641 | -3.550787e-08 |  | 96.34153 | 7.427794 | -1.487117e-08 |  | 96.74204 | 36.75827 | -4.0306e-08 |  | 96.3468 | 5.37961 | -1.330137e-08 |  | 95.25537 | 19.66964 | 1.476352e-08 |  | 96.28009 | 773.5841 | -6.717646e-07 |  | 96.2561 | 822.8933 | -6.090596e-07 |  | 96.2478 | 558.6087 | -3.974544e-07 |  | 96.56277 | 209.6795 | -2.471593e-07 |  | 98.34237 | 22.11003 | -2.619722e-08 |  | 98.36555 | 166.2383 | -7.727197e-08 |  | 98.32852 | 140.7988 | -1.327602e-07 |  | 98.36984 | 198.6362 | -4.141388e-07 |  | 98.32408 | 84.54483 | -1.687473e-07 |  | 173.0831 | 82.43799 | -1.650216e-07 |  | 98.33278 | 70.08575 | -1.231892e-09
95.15413 | 52.55513 | 7.281396e-08 |  | 95.16903 | 49.63572 | -2.80403e-08 |  | 95.15463 | 49.44463 | -9.20114e-09 |  | 96.55391 | 7.424567 | -1.519345e-08 |  | 96.94208 | 36.75918 | 4.556742e-09 |  | 96.54582 | 5.378368 | -6.241475e-09 |  | 95.45213 | 19.66867 | -4.92707e-09 |  | 96.48403 | 773.6069 | 1.118433e-07 |  | 96.4533 | 822.83 | -3.206196e-07 |  | 96.44998 | 558.4861 | -6.063134e-07 |  | 96.76737 | 209.6777 | -8.660882e-09 |  | 98.54082 | 22.10502 | -2.525664e-08 |  | 98.56721 | 166.1563 | -4.064306e-07 |  | 98.53014 | 140.6616 | -6.805146e-07 |  | 98.57031 | 198.6225 | -6.813741e-08 |  | 98.52629 | 84.51909 | -1.272845e-07 |  | 173.4174 | 82.381 | -1.704982e-07 |  | 98.53349 | 70.0551 | -1.527178e-07
95.34953 | 52.55798 | 1.459999e-08 |  | 95.38264 | 49.63995 | 1.977709e-08 |  | 95.34602 | 49.4436 | -5.372587e-09 |  | 96.75301 | 7.42284 | -8.677043e-09 |  | 97.14057 | 36.75592 | -1.643133e-08 |  | 96.74312 | 5.373506 | -2.464081e-08 |  | 95.6451 | 19.67242 | 1.944514e-08 |  | 96.68045 | 773.1388 | -2.383258e-06 |  | 96.6571 | 822.5925 | -1.165617e-06 |  | 96.64944 | 558.4722 | -6.989749e-08 |  | 96.95673 | 209.6645 | -7.021301e-08 |  | 98.74483 | 22.10435 | -3.309448e-09 |  | 98.77033 | 166.1478 | -4.169248e-08 |  | 98.73141 | 140.7609 | 4.935169e-07 |  | 98.76362 | 198.5498 | -3.764032e-07 |  | 98.72693 | 84.49502 | -1.199698e-07 |  | 173.7485 | 82.34273 | -1.155805e-07 |  | 98.73505 | 70.02997 | -1.24684e-07
95.54209 | 52.55974 | 9.141636e-09 |  | 95.59275 | 49.65926 | 9.192393e-08 |  | 95.54057 | 49.42882 | -7.600374e-08 |  | 96.96539 | 7.420018 | -1.328677e-08 |  | 97.34835 | 36.74367 | -5.896894e-08 |  | 96.94732 | 5.37158 | -9.433417e-09 |  | 95.83861 | 19.67359 | 6.004073e-09 |  | 96.8812 | 773.1501 | 5.640523e-08 |  | 96.85175 | 822.5614 | -1.598615e-07 |  | 96.8413 | 558.2669 | -1.069841e-06 |  | 97.14835 | 209.6042 | -3.146972e-07 |  | 98.94571 | 22.10026 | -2.036602e-08 |  | 98.97228 | 166.1311 | -8.271248e-08 |  | 98.93391 | 140.7025 | -2.885167e-07 |  | 98.97795 | 198.5128 | -1.726636e-07 |  | 98.92917 | 84.46467 | -1.500798e-07 |  | 174.0831 | 82.27607 | -1.992085e-07 |  | 98.94049 | 69.99322 | -1.788843e-07
95.74838 | 52.54552 | -6.894352e-08 |  | 95.78078 | 49.65818 | -5.760208e-09 |  | 95.73447 | 49.41603 | -6.595565e-08 |  | 97.16037 | 7.416759 | -1.671466e-08 |  | 97.56221 | 36.74251 | -5.40886e-09 |  | 97.14941 | 5.36964 | -9.597374e-09 |  | 96.04477 | 19.67467 | 5.249757e-09 |  | 97.07415 | 772.9527 | -1.023041e-06 |  | 97.05013 | 822.4292 | -6.664105e-07 |  | 97.04342 | 558.1009 | -8.214633e-07 |  | 97.34786 | 209.5343 | -3.500591e-07 |  | 99.14931 | 22.094 | -3.071224e-08 |  | 99.17661 | 166.0476 | -4.087302e-07 |  | 99.13551 | 140.6564 | -2.283582e-07 |  | 99.1758 | 198.3934 | -6.034444e-07 |  | 99.12923 | 84.46295 | -8.560892e-09 |  | 174.4346 | 82.21009 | -1.877338e-07 |  | 99.14601 | 69.97789 | -7.459961e-08
95.95228 | 52.56398 | 9.053995e-08 |  | 95.96633 | 49.65244 | -3.09283e-08 |  | 95.93096 | 49.43272 | 8.495311e-08 |  | 97.35192 | 7.414684 | -1.083396e-08 |  | 97.75597 | 36.73429 | -4.244734e-08 |  | 97.34637 | 5.367542 | -1.065381e-08 |  | 96.23772 | 19.67875 | 2.113177e-08 |  | 97.27104 | 772.8939 | -2.988658e-07 |  | 97.24897 | 822.2382 | -9.6061e-07 |  | 97.23689 | 558.023 | -4.023773e-07 |  | 97.54376 | 209.4752 | -3.017298e-07 |  | 99.35599 | 22.0923 | -8.239332e-09 |  | 99.38246 | 166.0535 | 2.848585e-08 |  | 99.33624 | 140.6323 | -1.202327e-07 |  | 99.37763 | 198.3466 | -2.318463e-07 |  | 99.33021 | 84.44068 | -1.108062e-07 |  | 174.7641 | 82.17446 | -1.08117e-07 |  | 99.34755 | 69.95805 | -9.842433e-08
96.14441 | 52.56147 | -1.306178e-08 |  | 96.17868 | 49.65239 | -2.437732e-10 |  | 96.11769 | 49.41105 | -1.160326e-07 |  | 97.55205 | 7.411071 | -1.805103e-08 |  | 97.95975 | 36.72167 | -6.193557e-08 |  | 97.54861 | 5.364656 | -1.427052e-08 |  | 96.43299 | 19.67812 | -3.226221e-09 |  | 97.47897 | 772.5628 | -1.592552e-06 |  | 97.45236 | 822.1003 | -6.778551e-07 |  | 97.44218 | 557.8627 | -7.811292e-07 |  | 97.74291 | 209.5022 | 1.354967e-07 |  | 99.557 | 22.0885 | -1.892653e-08 |  | 99.59074 | 166.0033 | -2.407706e-07 |  | 99.53685 | 140.5784 | -2.686669e-07 |  | 99.59103 | 198.2749 | -3.360202e-07 |  | 99.53278 | 84.41066 | -1.48243e-07 |  | 175.0909 | 82.15944 | -4.596056e-08 |  | 99.55089 | 69.93782 | -9.952283e-08
96.33668 | 52.57468 | 6.872298e-08 |  | 96.46839 | 49.63553 | -5.819905e-08 |  | 96.32819 | 49.4275 | 7.813854e-08 |  | 97.75664 | 7.408218 | -1.394698e-08 |  | 98.15469 | 36.72009 | -8.090773e-09 |  | 97.74395 | 5.362762 | -9.691745e-09 |  | 96.62913 | 19.6821 | 2.029968e-08 |  | 97.68033 | 772.5119 | -2.52436e-07 |  | 97.64654 | 822.0345 | -3.390017e-07 |  | 97.63689 | 557.7738 | -4.566598e-07 |  | 97.94654 | 209.3842 | -5.793979e-07 |  | 99.75641 | 22.08269 | -2.909529e-08 |  | 99.79395 | 165.9679 | -1.743693e-07 |  | 99.74699 | 140.5283 | -2.383332e-07 |  | 99.78323 | 198.2385 | -1.891315e-07 |  | 99.73372 | 84.40151 | -4.549683e-08 |  | 175.4198 | 82.05815 | -3.07989e-07 |  | 99.75198 | 69.9249 | -6.422487e-08
96.52634 | 52.55722 | -9.209034e-08 |  | 96.65535 | 49.65096 | 8.256606e-08 |  | 96.53006 | 49.42899 | 7.383995e-09 |  | 97.95376 | 7.405797 | -1.228068e-08 |  | 98.34657 | 36.71246 | -3.979597e-08 |  | 97.94157 | 5.358819 | -1.99536e-08 |  | 96.82017 | 19.68587 | 1.973338e-08 |  | 97.89163 | 772.4649 | -2.227108e-07 |  | 97.84324 | 821.9157 | -6.038302e-07 |  | 97.83317 | 557.6327 | -7.186689e-07 |  | 98.13847 | 209.4165 | 1.683327e-07 |  | 99.95343 | 22.08029 | -1.222206e-08 |  | 99.99195 | 165.9352 | -1.651864e-07 |  | 99.94917 | 140.5122 | -7.993375e-08 |  | 99.98573 | 198.1729 | -3.241397e-07 |  | 99.93902 | 84.35977 | -2.033e-07 |  | 175.7455 | 81.9753 | -2.543863e-07 |  | 99.95297 | 69.92423 | -3.338168e-09
96.7243 | 52.5647 | 3.778938e-08 |  | 96.83892 | 49.64449 | -3.528854e-08 |  | 96.74529 | 49.42364 | -2.484588e-08 |  | 98.14359 | 7.402046 | -1.976257e-08 |  | 98.54176 | 36.72008 | 3.907064e-08 |  | 98.14322 | 5.356703 | -1.049505e-08 |  | 97.01585 | 19.68538 | -2.473555e-09 |  | 98.08922 | 772.3922 | -3.675668e-07 |  | 98.04615 | 821.7774 | -6.814517e-07 |  | 98.03255 | 557.469 | -8.210091e-07 |  | 98.33723 | 209.2858 | -6.577048e-07 |  | 100.1543 | 22.07477 | -2.746075e-08 |  | 100.1905 | 165.8617 | -3.701233e-07 |  | 100.1498 | 140.4973 | -7.388683e-08 |  | 100.1848 | 198.1588 | -7.056791e-08 |  | 100.1425 | 84.35375 | -2.960958e-08 |  | 176.0755 | 81.94119 | -1.033623e-07 |  | 100.1535 | 69.89638 | -1.38852e-07
96.92059 | 52.57336 | 4.415989e-08 |  | 97.03579 | 49.65148 | 3.554225e-08 |  | 96.93576 | 49.42752 | 2.035323e-08 |  | 98.34469 | 7.399789 | -1.122102e-08 |  | 98.74405 | 36.70079 | -9.537588e-08 |  | 98.34459 | 5.353554 | -1.564008e-08 |  | 97.21316 | 19.68673 | 6.834389e-09 |  | 98.27942 | 772.152 | -1.26309e-06 |  | 98.24393 | 821.6183 | -8.042695e-07 |  | 98.23088 | 557.3832 | -4.324407e-07 |  | 98.53689 | 209.3729 | 4.363394e-07 |  | 100.3565 | 22.06869 | -3.007146e-08 |  | 100.3975 | 165.8311 | -1.477959e-07 |  | 100.3494 | 140.3472 | -7.520931e-07 |  | 100.3817 | 198.0598 | -5.030716e-07 |  | 100.3465 | 84.32345 | -1.484936e-07 |  | 176.4047 | 81.9222 | -5.768261e-08 |  | 100.3577 | 69.86655 | -1.461326e-07
97.11444 | 52.57001 | -1.732151e-08 |  | 97.22639 | 49.6371 | -7.544357e-08 |  | 97.13067 | 49.42877 | 6.388538e-09 |  | 98.55075 | 7.39678 | -1.460315e-08 |  | 98.92821 | 36.70064 | -8.20796e-10 |  | 98.54329 | 5.352369 | -5.962297e-09 |  | 97.40623 | 19.68933 | 1.346202e-08 |  | 98.47598 | 771.8708 | -1.430373e-06 |  | 98.44167 | 821.5229 | -4.826953e-07 |  | 98.43066 | 557.2249 | -7.925557e-07 |  | 98.73536 | 209.3366 | -1.831925e-07 |  | 100.5631 | 22.06625 | -1.181486e-08 |  | 100.5994 | 165.7935 | -1.863723e-07 |  | 100.5506 | 140.3758 | 1.42207e-07 |  | 100.5799 | 197.9902 | -3.509458e-07 |  | 100.5482 | 84.30491 | -9.19332e-08 |  | 176.7361 | 81.82385 | -2.967838e-07 |  | 100.5572 | 69.85322 | -6.680967e-08
97.31642 | 52.56171 | -4.1051e-08 |  | 97.41986 | 49.64951 | 6.415301e-08 |  | 97.31196 | 49.43682 | 4.443095e-08 |  | 98.74184 | 7.394787 | -1.043052e-08 |  | 99.14092 | 36.69105 | -4.507418e-08 |  | 98.7399 | 5.349926 | -1.24269e-08 |  | 97.61856 | 19.69499 | 2.666175e-08 |  | 98.67208 | 771.8232 | -2.428666e-07 |  | 98.63943 | 821.4252 | -4.94123e-07 |  | 98.6291 | 557.1313 | -4.717995e-07 |  | 98.93327 | 209.3188 | -8.973711e-08 |  | 100.7622 | 22.0616 | -2.332751e-08 |  | 100.7978 | 165.7123 | -4.089036e-07 |  | 100.7468 | 140.3828 | 3.589233e-08 |  | 100.7795 | 197.9502 | -2.003674e-07 |  | 100.7455 | 84.2916 | -6.748204e-08 |  | 177.06 | 81.77054 | -1.645787e-07 |  | 100.7559 | 69.82811 | -1.264152e-07
97.5102 | 52.57054 | 4.553254e-08 |  | 97.61034 | 49.64515 | -2.293283e-08 |  | 97.51251 | 49.43064 | -3.081948e-08 |  | 98.9418 | 7.391459 | -1.664088e-08 |  | 99.3358 | 36.687 | -2.080052e-08 |  | 98.9429 | 5.346885 | -1.497871e-08 |  | 97.82157 | 19.69195 | -1.498004e-08 |  | 98.86946 | 771.5944 | -1.159142e-06 |  | 98.84348 | 821.2581 | -8.186726e-07 |  | 98.83183 | 557.016 | -5.685327e-07 |  | 99.13428 | 209.2827 | -1.793696e-07 |  | 100.9662 | 22.05375 | -3.847421e-08 |  | 100.9932 | 165.6398 | -3.713018e-07 |  | 100.9481 | 140.2857 | -4.823221e-07 |  | 100.9804 | 197.9151 | -1.749413e-07 |  | 100.9499 | 84.25813 | -1.63728e-07 |  | 177.3997 | 81.698 | -2.135631e-07 |  | 100.9614 | 69.83749 | 4.567906e-08
97.70693 | 52.57621 | 2.882072e-08 |  | 97.79989 | 49.63677 | -4.420792e-08 |  | 97.70499 | 49.42559 | -2.626121e-08 |  | 99.15665 | 7.38889 | -1.195997e-08 |  | 99.53493 | 36.67925 | -3.891143e-08 |  | 99.13588 | 5.346885 | -1.876928e-13 |  | 98.02497 | 19.6967 | 2.333532e-08 |  | 99.0675 | 771.7026 | 5.460129e-07 |  | 99.03917 | 821.2306 | -1.40743e-07 |  | 99.03001 | 556.8825 | -6.740042e-07 |  | 99.3336 | 209.2288 | -2.707545e-07 |  | 101.184 | 22.05078 | -1.362898e-08 |  | 101.1968 | 165.6997 | 2.945913e-07 |  | 101.1535 | 140.2987 | 6.319457e-08 |  | 101.1871 | 197.8332 | -3.961628e-07 |  | 101.1556 | 84.24048 | -8.578858e-08 |  | 177.738 | 81.654 | -1.300506e-07 |  | 101.171 | 69.7536 | -4.002157e-07
97.90281 | 52.57705 | 4.319705e-09 |  | 97.99424 | 49.64971 | 6.661634e-08 |  | 97.89966 | 49.42526 | -1.68369e-09 |  | 99.35202 | 7.3847 | -2.144128e-08 |  | 99.73002 | 36.66961 | -4.939226e-08 |  | 99.33641 | 5.342885 | -1.994792e-08 |  | 98.23407 | 19.69939 | 1.287591e-08 |  | 99.26554 | 771.39 | -1.578111e-06 |  | 99.23856 | 821.1485 | -4.11521e-07 |  | 99.22732 | 556.7941 | -4.477407e-07 |  | 99.52946 | 209.1503 | -4.007201e-07 |  | 101.3889 | 22.04676 | -1.964742e-08 |  | 101.3981 | 165.6937 | -2.978436e-08 |  | 101.361 | 140.1994 | -4.785741e-07 |  | 101.3886 | 197.7873 | -2.275514e-07 |  | 101.3634 | 84.21471 | -1.240658e-07 |  | 178.0653 | 81.58432 | -2.128726e-07 |  | 101.3776 | 69.78295 | 1.421168e-07
98.09946 | 52.5768 | -1.303722e-09 |  | 98.18858 | 49.65862 | 4.584546e-08 |  | 98.08866 | 49.42731 | 1.085333e-08 |  | 99.54783 | 7.382847 | -9.466468e-09 |  | 99.92974 | 36.6695 | -5.860985e-10 |  | 99.53159 | 5.341106 | -9.113853e-09 |  | 98.43456 | 19.69918 | -1.062196e-09 |  | 99.46674 | 771.2027 | -9.313151e-07 |  | 99.43971 | 820.9463 | -1.005618e-06 |  | 99.42543 | 556.694 | -5.054656e-07 |  | 99.72836 | 209.0892 | -3.072344e-07 |  | 101.5901 | 22.04231 | -2.209718e-08 |  | 101.6063 | 165.6012 | -4.447854e-07 |  | 101.5637 | 140.2767 | 3.816858e-07 |  | 101.5913 | 197.7233 | -3.161654e-07 |  | 101.5674 | 84.1998 | -7.305015e-08 |  | 178.3971 | 81.52984 | -1.641997e-07 |  | 101.5846 | 69.75788 | -1.210594e-07
98.28815 | 52.58706 | 5.441181e-08 |  | 98.38842 | 49.63625 | -1.119442e-07 |  | 98.28558 | 49.40498 | -1.134049e-07 |  | 99.7424 | 7.379628 | -1.654175e-08 |  | 100.1379 | 36.66321 | -3.018661e-08 |  | 99.7336 | 5.338626 | -1.227501e-08 |  | 98.622 | 19.70235 | 1.693938e-08 |  | 99.67326 | 771.0893 | -5.49113e-07 |  | 99.65183 | 820.7276 | -1.030646e-06 |  | 99.62747 | 556.4875 | -1.021836e-06 |  | 99.92638 | 209.0702 | -9.561576e-08 |  | 101.7891 | 22.03908 | -1.625785e-08 |  | 101.8098 | 165.5173 | -4.117788e-07 |  | 101.768 | 140.1324 | -7.06036e-07 |  | 101.803 | 197.6511 | -3.406631e-07 |  | 101.7689 | 84.18364 | -8.017165e-08 |  | 178.728 | 81.51403 | -4.776931e-08 |  | 101.7905 | 69.74311 | -7.175629e-08
98.48475 | 52.59272 | 2.874922e-08 |  | 98.58034 | 49.64727 | 5.743061e-08 |  | 98.48159 | 49.4107 | 2.921927e-08 |  | 99.93789 | 7.376762 | -1.46603e-08 |  | 100.3454 | 36.65262 | -5.102628e-08 |  | 99.93303 | 5.335576 | -1.52952e-08 |  | 98.81757 | 19.7039 | 7.923815e-09 |  | 99.87449 | 770.8883 | -9.984176e-07 |  | 99.84634 | 820.7682 | 2.087813e-07 |  | 99.82536 | 556.4319 | -2.809873e-07 |  | 100.1377 | 209.0781 | 3.719692e-08 |  | 101.9912 | 22.03313 | -2.944847e-08 |  | 102.0161 | 165.5561 | 1.877118e-07 |  | 101.9738 | 140.1412 | 4.269353e-08 |  | 102.0103 | 197.6099 | -1.990708e-07 |  | 101.9706 | 84.14735 | -1.799667e-07 |  | 179.06 | 81.4308 | -2.507376e-07 |  | 101.9939 | 69.70403 | -1.920781e-07
98.68228 | 52.58335 | -4.743293e-08 |  | 98.77246 | 49.66093 | 7.107929e-08 |  | 98.68568 | 49.42053 | 4.814372e-08 |  | 100.1356 | 7.374723 | -1.03172e-08 |  | 100.5435 | 36.64871 | -1.975266e-08 |  | 100.1341 | 5.332577 | -1.491283e-08 |  | 99.0161 | 19.70725 | 1.684754e-08 |  | 100.0694 | 770.8105 | -3.994939e-07 |  | 100.0432 | 820.534 | -1.189946e-06 |  | 100.0278 | 556.3248 | -5.29123e-07 |  | 100.3343 | 208.9933 | -4.311589e-07 |  | 102.1901 | 22.02902 | -2.064007e-08 |  | 102.2169 | 165.4691 | -4.329e-07 |  | 102.1756 | 140.1304 | -5.346095e-08 |  | 102.2085 | 197.528 | -4.127983e-07 |  | 102.1758 | 84.13411 | -6.44968e-08 |  | 179.384 | 81.34084 | -2.776496e-07 |  | 102.204 | 69.68827 | -7.503595e-08
98.87671 | 52.5959 | 6.454784e-08 |  | 98.98737 | 49.66064 | -1.333649e-09 |  | 98.88155 | 49.41514 | -2.751442e-08 |  | 100.3317 | 7.372014 | -1.381118e-08 |  | 100.7468 | 36.6495 | 3.919863e-09 |  | 100.3318 | 5.331008 | -7.935791e-09 |  | 99.20094 | 19.70778 | 2.906417e-09 |  | 100.2675 | 770.6699 | -7.098737e-07 |  | 100.2445 | 820.3654 | -8.37522e-07 |  | 100.2257 | 556.1967 | -6.472038e-07 |  | 100.5337 | 208.9894 | -1.965997e-08 |  | 102.3974 | 22.02467 | -2.101374e-08 |  | 102.4235 | 165.4405 | -1.387924e-07 |  | 102.3771 | 140.0373 | -4.620975e-07 |  | 102.4138 | 197.4744 | -2.612109e-07 |  | 102.3873 | 84.09648 | -1.779216e-07 |  | 179.7168 | 81.2603 | -2.419938e-07 |  | 102.4077 | 69.67687 | -5.597526e-08
99.0841 | 52.58399 | -5.739743e-08 |  | 99.19431 | 49.65046 | -4.918836e-08 |  | 99.09032 | 49.42508 | 4.762027e-08 |  | 100.532 | 7.369251 | -1.379344e-08 |  | 100.95 | 36.63726 | -6.027264e-08 |  | 100.5261 | 5.328077 | -1.508623e-08 |  | 99.38946 | 19.71061 | 1.498462e-08 |  | 100.4637 | 770.4301 | -1.222203e-06 |  | 100.4358 | 820.2003 | -8.634572e-07 |  | 100.4248 | 556.0007 | -9.847786e-07 |  | 100.729 | 208.873 | -5.963532e-07 |  | 102.5996 | 22.02 | -2.305787e-08 |  | 102.6214 | 165.4174 | -1.164574e-07 |  | 102.5782 | 140.0381 | 3.702486e-09 |  | 102.6107 | 197.4298 | -2.265481e-07 |  | 102.5927 | 84.08652 | -4.847827e-08 |  | 180.0552 | 81.23255 | -8.199812e-08 |  | 102.6066 | 69.64013 | -1.846651e-07
99.27013 | 52.60269 | 1.004913e-07 |  | 99.40382 | 49.66117 | 5.109411e-08 |  | 99.28563 | 49.39775 | -1.399457e-07 |  | 100.7355 | 7.366404 | -1.399232e-08 |  | 101.1408 | 36.6365 | -3.979629e-09 |  | 100.7233 | 5.324594 | -1.76604e-08 |  | 99.57901 | 19.71581 | 2.74611e-08 |  | 100.6633 | 770.2358 | -9.734868e-07 |  | 100.6325 | 820.2097 | 4.771954e-08 |  | 100.6187 | 555.9227 | -4.022989e-07 |  | 100.9266 | 208.9137 | 2.060411e-07 |  | 102.8011 | 22.01511 | -2.428613e-08 |  | 102.8193 | 165.3604 | -2.878987e-07 |  | 102.7831 | 139.9674 | -3.44644e-07 |  | 102.8102 | 197.3732 | -2.837769e-07 |  | 102.7897 | 84.05981 | -1.356128e-07 |  | 180.3951 | 81.16645 | -1.945061e-07 |  | 102.8084 | 69.63872 | -6.952314e-09
99.47015 | 52.59742 | -2.635249e-08 |  | 99.59238 | 49.65259 | -4.549437e-08 |  | 99.48267 | 49.40342 | 2.875651e-08 |  | 100.9316 | 7.363772 | -1.342402e-08 |  | 101.3349 | 36.62808 | -4.335766e-08 |  | 100.926 | 5.322383 | -1.090821e-08 |  | 99.77892 | 19.71719 | 6.876092e-09 |  | 100.8683 | 770.1885 | -2.306627e-07 |  | 100.8316 | 819.9962 | -1.071996e-06 |  | 100.8209 | 555.7685 | -7.626092e-07 |  | 101.127 | 208.8326 | -4.045846e-07 |  | 103.0025 | 22.00965 | -2.710358e-08 |  | 103.0177 | 165.3671 | 3.368082e-08 |  | 102.9876 | 139.8999 | -3.303418e-07 |  | 103.0078 | 197.2931 | -4.05295e-07 |  | 102.9877 | 84.03112 | -1.449062e-07 |  | 180.7224 | 81.11723 | -1.503684e-07 |  | 103.0137 | 69.62225 | -8.025822e-08
99.66716 | 52.59983 | 1.225536e-08 |  | 99.78318 | 49.65362 | 5.390389e-09 |  | 99.67952 | 49.41414 | 5.447006e-08 |  | 101.1289 | 7.361096 | -1.35609e-08 |  | 101.5374 | 36.61694 | -5.501186e-08 |  | 101.1274 | 5.319753 | -1.306276e-08 |  | 99.97615 | 19.7204 | 1.626345e-08 |  | 101.0619 | 769.8528 | -1.73423e-06 |  | 101.0311 | 819.914 | -4.117902e-07 |  | 101.0308 | 555.6755 | -4.430088e-07 |  | 101.3262 | 208.817 | -7.849295e-08 |  | 103.2029 | 22.00717 | -1.237452e-08 |  | 103.2164 | 165.2779 | -4.488757e-07 |  | 103.192 | 139.8687 | -1.526029e-07 |  | 103.218 | 197.2173 | -3.608103e-07 |  | 103.1876 | 84.02478 | -3.167655e-08 |  | 181.0567 | 81.04266 | -2.230416e-07 |  | 103.2185 | 69.56649 | -2.722424e-07
99.8699 | 52.60066 | 4.075649e-09 |  | 99.99872 | 49.64502 | -3.987241e-08 |  | 99.87252 | 49.42716 | 6.749444e-08 |  | 101.3273 | 7.357543 | -1.790619e-08 |  | 101.7326 | 36.61998 | 1.55756e-08 |  | 101.3288 | 5.316042 | -1.84212e-08 |  | 100.1709 | 19.72026 | -6.960512e-10 |  | 101.2597 | 769.9085 | 2.818481e-07 |  | 101.2174 | 819.7758 | -7.423968e-07 |  | 101.231 | 555.5794 | -4.800231e-07 |  | 101.527 | 208.8252 | 4.103862e-08 |  | 103.4032 | 22.00152 | -2.818825e-08 |  | 103.4165 | 165.2363 | -2.080076e-07 |  | 103.3933 | 139.8631 | -2.794507e-08 |  | 103.4204 | 197.1461 | -3.5186e-07 |  | 103.3872 | 83.9919 | -1.647525e-07 |  | 181.3874 | 81.11428 | 2.165758e-07 |  | 103.4156 | 69.58829 | 1.105735e-07
100.0745 | 52.5963 | -2.130741e-08 |  | 100.1838 | 49.6377 | -3.957048e-08 |  | 100.0658 | 49.40001 | -1.404758e-07 |  | 101.5298 | 7.355323 | -1.096715e-08 |  | 101.9291 | 36.61341 | -3.344977e-08 |  | 101.5308 | 5.314676 | -6.761836e-09 |  | 100.3588 | 19.72215 | 1.00674e-08 |  | 101.4617 | 769.8011 | -5.317606e-07 |  | 101.4354 | 819.6274 | -6.808631e-07 |  | 101.4273 | 555.5145 | -3.305992e-07 |  | 101.7274 | 208.7741 | -2.54952e-07 |  | 103.6069 | 21.99791 | -1.773979e-08 |  | 103.6217 | 165.1991 | -1.811545e-07 |  | 103.5942 | 139.8724 | 4.611135e-08 |  | 103.6218 | 197.0491 | -4.816312e-07 |  | 103.5864 | 83.96888 | -1.155361e-07 |  | 181.6926 | 80.9099 | -6.694928e-07 |  | 103.6163 | 69.5566 | -1.578872e-07
100.2709 | 52.61393 | 8.976449e-08 |  | 100.3767 | 49.64288 | 2.681825e-08 |  | 100.2644 | 49.3913 | -4.387654e-08 |  | 101.7308 | 7.351355 | -1.974213e-08 |  | 102.1275 | 36.60283 | -5.335315e-08 |  | 101.7286 | 5.311877 | -1.415416e-08 |  | 100.5533 | 19.72247 | 1.616062e-09 |  | 101.6615 | 769.7425 | -2.933601e-07 |  | 101.6366 | 819.6368 | 4.676365e-08 |  | 101.6277 | 555.3575 | -7.832556e-07 |  | 101.9272 | 208.7229 | -2.565313e-07 |  | 103.8126 | 21.99447 | -1.673602e-08 |  | 103.8354 | 165.223 | 1.120095e-07 |  | 103.7986 | 139.7922 | -3.921128e-07 |  | 103.8236 | 197.0326 | -8.148102e-08 |  | 103.7879 | 83.95095 | -8.901608e-08 |  | 182.058 | 80.8637 | -1.264513e-07 |  | 103.8164 | 69.55586 | -3.701818e-09
100.4577 | 52.60636 | -4.051905e-08 |  | 100.5609 | 49.65412 | 6.102772e-08 |  | 100.4564 | 49.39774 | 3.356117e-08 |  | 101.9373 | 7.349368 | -9.619825e-09 |  | 102.3295 | 36.59889 | -1.948515e-08 |  | 101.9289 | 5.309199 | -1.336881e-08 |  | 100.7454 | 19.72718 | 2.455379e-08 |  | 101.8575 | 769.5729 | -8.65025e-07 |  | 101.8309 | 819.5175 | -6.137059e-07 |  | 101.8207 | 555.1895 | -8.703647e-07 |  | 102.1278 | 208.617 | -5.276016e-07 |  | 104.0144 | 21.9873 | -3.554014e-08 |  | 104.0356 | 165.1762 | -2.341921e-07 |  | 104.0093 | 139.7318 | -2.867808e-07 |  | 104.0299 | 197.0041 | -1.379549e-07 |  | 103.9926 | 83.94084 | -4.93678e-08 |  | 182.3938 | 80.81399 | -1.480348e-07 |  | 104.0232 | 69.52888 | -1.304986e-07
100.6546 | 52.61406 | 3.908799e-08 |  | 100.7543 | 49.64644 | -3.972793e-08 |  | 100.6503 | 49.38894 | -4.534621e-08 |  | 102.1296 | 7.345925 | -1.790554e-08 |  | 102.5237 | 36.59421 | -2.407797e-08 |  | 102.1324 | 5.306193 | -1.476897e-08 |  | 100.9425 | 19.72965 | 1.252718e-08 |  | 102.0563 | 769.2195 | -1.77808e-06 |  | 102.0388 | 819.2148 | -1.456468e-06 |  | 102.0238 | 555.11 | -3.916002e-07 |  | 102.3265 | 208.6128 | -2.137132e-08 |  | 104.2138 | 21.986 | -6.489822e-09 |  | 104.2351 | 165.0721 | -5.214864e-07 |  | 104.2117 | 139.663 | -3.397077e-07 |  | 104.2327 | 196.9342 | -3.448978e-07 |  | 104.1969 | 83.90872 | -1.572339e-07 |  | 182.7237 | 80.77271 | -1.251289e-07 |  | 104.2208 | 69.46343 | -3.312531e-07
100.8451 | 52.60592 | -4.273475e-08 |  | 100.958 | 49.67131 | 1.220267e-07 |  | 100.8443 | 49.40575 | 8.664393e-08 |  | 102.3264 | 7.342861 | -1.556383e-08 |  | 102.7253 | 36.58361 | -5.26115e-08 |  | 102.3276 | 5.304436 | -9.001349e-09 |  | 101.1405 | 19.73151 | 9.387709e-09 |  | 102.2593 | 769.2915 | 3.546383e-07 |  | 102.2413 | 819.0587 | -7.709147e-07 |  | 102.2276 | 554.9448 | -8.106459e-07 |  | 102.5242 | 208.538 | -3.785886e-07 |  | 104.4181 | 21.98029 | -2.794694e-08 |  | 104.4427 | 165.0567 | -7.436189e-08 |  | 104.4131 | 139.6476 | -7.669648e-08 |  | 104.4318 | 196.883 | -2.573755e-07 |  | 104.4063 | 83.88337 | -1.210551e-07 |  | 183.0593 | 80.6746 | -2.923814e-07 |  | 104.4233 | 69.46071 | -1.345009e-08
101.0483 | 52.62506 | 9.424762e-08 |  | 101.1492 | 49.64406 | -1.424853e-07 |  | 101.0412 | 49.39537 | -5.27231e-08 |  | 102.5284 | 7.339797 | -1.517273e-08 |  | 102.9423 | 36.58173 | -8.666544e-09 |  | 102.5265 | 5.300735 | -1.860943e-08 |  | 101.3438 | 19.73422 | 1.333603e-08 |  | 102.4559 | 769.0942 | -1.0036e-06 |  | 102.4381 | 819.0836 | 1.2651e-07 |  | 102.4291 | 554.8503 | -4.688685e-07 |  | 102.722 | 208.5517 | 6.920376e-08 |  | 104.6253 | 21.976 | -2.071341e-08 |  | 104.641 | 164.9815 | -3.789428e-07 |  | 104.6155 | 139.6516 | 2.014667e-08 |  | 104.6489 | 196.7998 | -3.830444e-07 |  | 104.6071 | 83.86542 | -8.941529e-08 |  | 183.3905 | 80.62107 | -1.615863e-07 |  | 104.6253 | 69.45745 | -1.612988e-08
101.2456 | 52.61905 | -3.049363e-08 |  | 101.3423 | 49.65676 | 6.575238e-08 |  | 101.235 | 49.3942 | -6.011574e-09 |  | 102.7232 | 7.336544 | -1.67024e-08 |  | 103.1348 | 36.57254 | -4.774002e-08 |  | 102.7224 | 5.298991 | -8.904197e-09 |  | 101.5361 | 19.73419 | -1.82254e-10 |  | 102.6605 | 768.837 | -1.257477e-06 |  | 102.6364 | 818.7829 | -1.516922e-06 |  | 102.6272 | 554.7105 | -7.058892e-07 |  | 102.9234 | 208.5691 | 8.686632e-08 |  | 104.8288 | 21.97013 | -2.886244e-08 |  | 104.8395 | 165.0042 | 1.141477e-07 |  | 104.8194 | 139.5883 | -3.106429e-07 |  | 104.8666 | 196.7301 | -3.203776e-07 |  | 104.8065 | 83.83573 | -1.488695e-07 |  | 183.7179 | 80.58356 | -1.146096e-07 |  | 104.824 | 69.37669 | -4.065484e-07
101.4506 | 52.62462 | 2.720031e-08 |  | 101.5364 | 49.66922 | 6.422834e-08 |  | 101.4313 | 49.38303 | -5.687881e-08 |  | 102.9192 | 7.332168 | -2.23232e-08 |  | 103.3291 | 36.56218 | -5.328294e-08 |  | 102.9287 | 5.295321 | -1.778643e-08 |  | 101.7312 | 19.73446 | 1.375401e-09 |  | 102.8585 | 768.7341 | -5.195288e-07 |  | 102.8484 | 818.7135 | -3.272267e-07 |  | 102.8341 | 554.5689 | -6.839968e-07 |  | 103.1225 | 208.5084 | -3.051355e-07 |  | 105.0315 | 21.96757 | -1.264246e-08 |  | 105.0399 | 164.902 | -5.101604e-07 |  | 105.0183 | 139.565 | -1.171149e-07 |  | 105.0575 | 196.6192 | -5.806973e-07 |  | 105.0078 | 83.82376 | -5.947002e-08 |  | 184.0503 | 80.51121 | -2.176397e-07 |  | 105.0246 | 69.38447 | 3.876854e-08
101.6411 | 52.61471 | -5.203104e-08 |  | 101.7262 | 49.66324 | -3.155654e-08 |  | 101.6274 | 49.39557 | 6.392927e-08 |  | 103.1194 | 7.330114 | -1.025866e-08 |  | 103.5248 | 36.55852 | -1.870306e-08 |  | 103.1249 | 5.292071 | -1.656862e-08 |  | 101.9226 | 19.73846 | 2.090944e-08 |  | 103.0553 | 768.6378 | -4.896666e-07 |  | 103.05 | 818.5491 | -8.153512e-07 |  | 103.0307 | 554.5115 | -2.91871e-07 |  | 103.3319 | 208.4762 | -1.535864e-07 |  | 105.2334 | 21.96126 | -3.124059e-08 |  | 105.2459 | 164.8978 | -2.034749e-08 |  | 105.2188 | 139.4976 | -3.362457e-07 |  | 105.2512 | 196.6479 | 1.483216e-07 |  | 105.2084 | 83.78842 | -1.76176e-07 |  | 184.4167 | 80.47416 | -1.011212e-07 |  | 105.2298 | 69.37865 | -2.835716e-08
101.8346 | 52.6176 | 1.496315e-08 |  | 101.9214 | 49.67529 | 6.175605e-08 |  | 101.822 | 49.39745 | 9.674043e-09 |  | 103.3204 | 7.326812 | -1.642839e-08 |  | 103.7222 | 36.55115 | -3.736138e-08 |  | 103.3239 | 5.289846 | -1.118057e-08 |  | 102.1208 | 19.74301 | 2.299624e-08 |  | 103.2576 | 768.4289 | -1.031925e-06 |  | 103.2485 | 818.3511 | -9.97574e-07 |  | 103.2291 | 554.2768 | -1.182776e-06 |  | 103.5314 | 208.3186 | -7.899185e-07 |  | 105.4373 | 21.95877 | -1.221491e-08 |  | 105.4544 | 164.8591 | -1.854776e-07 |  | 105.422 | 139.5303 | 1.609144e-07 |  | 105.456 | 196.5546 | -4.554636e-07 |  | 105.4098 | 83.78473 | -1.830481e-08 |  | 184.7389 | 80.38752 | -2.688614e-07 |  | 105.434 | 69.33981 | -1.902001e-07
102.0276 | 52.62634 | 4.526827e-08 |  | 102.1295 | 49.65668 | -8.946765e-08 |  | 102.0232 | 49.37942 | -8.961334e-08 |  | 103.5292 | 7.321023 | -2.772608e-08 |  | 103.9269 | 36.5516 | 2.217507e-09 |  | 103.5247 | 5.288348 | -7.459178e-09 |  | 102.3345 | 19.73895 | -1.903213e-08 |  | 103.4535 | 768.2573 | -8.760875e-07 |  | 103.4484 | 818.2671 | -4.201676e-07 |  | 103.4247 | 554.2432 | -1.720136e-07 |  | 103.7268 | 208.2883 | -1.550945e-07 |  | 105.6396 | 21.95444 | -2.142346e-08 |  | 105.6546 | 164.768 | -4.549774e-07 |  | 105.6256 | 139.3994 | -6.424948e-07 |  | 105.6654 | 196.5047 | -2.382002e-07 |  | 105.6122 | 83.75183 | -1.625396e-07 |  | 185.0594 | 80.32809 | -1.854331e-07 |  | 105.6368 | 69.32351 | -8.036687e-08
102.2246 | 52.62942 | 1.563934e-08 |  | 102.3212 | 49.67013 | 7.017377e-08 |  | 102.2166 | 49.37244 | -3.609639e-08 |  | 103.7352 | 7.318746 | -1.105337e-08 |  | 104.1299 | 36.54372 | -3.881789e-08 |  | 103.726 | 5.286545 | -8.957126e-09 |  | 102.5244 | 19.7424 | 1.820289e-08 |  | 103.6548 | 768.2772 | 9.888362e-08 |  | 103.6426 | 818.1604 | -5.497001e-07 |  | 103.624 | 554.1316 | -5.594957e-07 |  | 103.9251 | 208.2781 | -5.166002e-08 |  | 105.8354 | 21.94946 | -2.541755e-08 |  | 105.8643 | 164.8096 | 1.980835e-07 |  | 105.8302 | 139.3798 | -9.58878e-08 |  | 105.8655 | 196.4138 | -4.54635e-07 |  | 105.8143 | 83.71271 | -1.936027e-07 |  | 185.3877 | 80.25946 | -2.090689e-07 |  | 105.839 | 69.31709 | -3.178162e-08
102.4179 | 52.62614 | -1.695991e-08 |  | 102.5122 | 49.69577 | 1.341769e-07 |  | 102.4129 | 49.378 | 2.832831e-08 |  | 103.9302 | 7.316327 | -1.240566e-08 |  | 104.3269 | 36.54292 | -4.084662e-09 |  | 103.9246 | 5.282682 | -1.94534e-08 |  | 102.7124 | 19.74691 | 2.398598e-08 |  | 103.8599 | 768.037 | -1.171346e-06 |  | 103.8395 | 818.0357 | -6.331324e-07 |  | 103.8218 | 554.0445 | -4.405035e-07 |  | 104.1232 | 208.3231 | 2.27505e-07 |  | 106.0416 | 21.94251 | -3.371267e-08 |  | 106.0665 | 164.7435 | -3.270522e-07 |  | 106.0333 | 139.3514 | -1.398662e-07 |  | 106.0623 | 196.358 | -2.83661e-07 |  | 106.0131 | 83.69797 | -7.412482e-08 |  | 185.7191 | 80.22606 | -1.007659e-07 |  | 106.0462 | 69.26783 | -2.377408e-07
102.6088 | 52.63051 | 2.289582e-08 |  | 102.7086 | 49.68994 | -2.967665e-08 |  | 102.6104 | 49.38814 | 5.130939e-08 |  | 104.1273 | 7.312817 | -1.780985e-08 |  | 104.5316 | 36.53202 | -5.322522e-08 |  | 104.1236 | 5.281204 | -7.425844e-09 |  | 102.9094 | 19.74991 | 1.520648e-08 |  | 104.0568 | 767.7896 | -1.256101e-06 |  | 104.0362 | 817.9526 | -4.225213e-07 |  | 104.0197 | 553.8362 | -1.052591e-06 |  | 104.3227 | 208.1935 | -6.497498e-07 |  | 106.2463 | 21.93898 | -1.723421e-08 |  | 106.2606 | 164.6975 | -2.368206e-07 |  | 106.2357 | 139.3073 | -2.177473e-07 |  | 106.263 | 196.3167 | -2.058554e-07 |  | 106.2206 | 83.68096 | -8.199118e-08 |  | 186.0545 | 80.1467 | -2.36626e-07 |  | 106.2462 | 69.2742 | 3.186572e-08
102.815 | 52.62954 | -4.726298e-09 |  | 102.8884 | 49.68752 | -1.346534e-08 |  | 102.802 | 49.37931 | -4.606071e-08 |  | 104.3248 | 7.309068 | -1.898372e-08 |  | 104.7384 | 36.53383 | 8.75612e-09 |  | 104.3236 | 5.277702 | -1.750528e-08 |  | 103.106 | 19.75337 | 1.760028e-08 |  | 104.2541 | 767.7885 | -5.966548e-09 |  | 104.2336 | 817.8829 | -3.528266e-07 |  | 104.2163 | 553.776 | -3.064401e-07 |  | 104.5203 | 208.1618 | -1.6064e-07 |  | 106.4475 | 21.93152 | -3.706455e-08 |  | 106.4705 | 164.649 | -2.312117e-07 |  | 106.448 | 139.2895 | -8.424171e-08 |  | 106.4714 | 196.2154 | -4.858981e-07 |  | 106.4226 | 83.65812 | -1.131086e-07 |  | 186.3832 | 80.10999 | -1.116665e-07 |  | 106.445 | 69.26517 | -4.545899e-08
103.017 | 52.63028 | 3.676663e-09 |  | 103.0994 | 49.69219 | 2.215552e-08 |  | 103.0075 | 49.38156 | 1.095052e-08 |  | 104.5192 | 7.305035 | -2.074178e-08 |  | 104.9393 | 36.51774 | -8.012986e-08 |  | 104.5297 | 5.27531 | -1.161312e-08 |  | 103.3044 | 19.75171 | -8.341416e-09 |  | 104.4541 | 767.4702 | -1.592216e-06 |  | 104.4344 | 817.7269 | -7.770574e-07 |  | 104.4169 | 553.614 | -8.075154e-07 |  | 104.7307 | 208.1531 | -4.147847e-08 |  | 106.6491 | 21.9305 | -5.08028e-09 |  | 106.6712 | 164.601 | -2.388374e-07 |  | 106.6509 | 139.232 | -2.830095e-07 |  | 106.6744 | 196.1455 | -3.442503e-07 |  | 106.6262 | 83.63562 | -1.104665e-07 |  | 186.7095 | 80.03673 | -2.245586e-07 |  | 106.6445 | 69.24517 | -1.002491e-07
103.2092 | 52.63833 | 4.186173e-08 |  | 103.2944 | 49.69721 | 2.57162e-08 |  | 103.204 | 49.36311 | -9.391528e-08 |  | 104.721 | 7.301962 | -1.522564e-08 |  | 105.1331 | 36.51443 | -1.704143e-08 |  | 104.7277 | 5.27316 | -1.08525e-08 |  | 103.501 | 19.75443 | 1.381124e-08 |  | 104.6566 | 767.461 | -4.533828e-08 |  | 104.6376 | 817.6403 | -4.259507e-07 |  | 104.6149 | 553.502 | -5.658733e-07 |  | 104.93 | 208.0922 | -3.052618e-07 |  | 106.855 | 21.92642 | -1.979994e-08 |  | 106.868 | 164.5966 | -2.261136e-08 |  | 106.8491 | 139.2078 | -1.22526e-07 |  | 106.8727 | 196.0301 | -5.817113e-07 |  | 106.8279 | 83.62173 | -6.889601e-08 |  | 187.0391 | 79.99098 | -1.388008e-07 |  | 106.8476 | 69.21788 | -1.343133e-07
103.4041 | 52.64435 | 3.091404e-08 |  | 103.4899 | 49.69863 | 7.307598e-09 |  | 103.3947 | 49.36966 | 3.435976e-08 |  | 104.9305 | 7.300253 | -8.156834e-09 |  | 105.3257 | 36.50972 | -2.448587e-08 |  | 104.9237 | 5.269527 | -1.853303e-08 |  | 103.6956 | 19.75644 | 1.03575e-08 |  | 104.8558 | 767.0886 | -1.869715e-06 |  | 104.8314 | 817.5369 | -5.337115e-07 |  | 104.8115 | 553.4401 | -3.148816e-07 |  | 105.1257 | 208.0756 | -8.510347e-08 |  | 107.0604 | 21.92063 | -2.819382e-08 |  | 107.0687 | 164.5224 | -3.695232e-07 |  | 107.0471 | 139.1522 | -2.807161e-07 |  | 107.0754 | 196.0382 | 3.985578e-08 |  | 107.0261 | 83.5924 | -1.479771e-07 |  | 187.3683 | 79.91094 | -2.431107e-07 |  | 107.0493 | 69.2007 | -8.516004e-08
103.6121 | 52.63766 | -3.217271e-08 |  | 103.6856 | 49.69715 | -7.58375e-09 |  | 103.5927 | 49.38906 | 9.798774e-08 |  | 105.1263 | 7.296097 | -2.123119e-08 |  | 105.5187 | 36.49696 | -6.610005e-08 |  | 105.1238 | 5.267158 | -1.184006e-08 |  | 103.8921 | 19.75913 | 1.370311e-08 |  | 105.0527 | 767.1732 | 4.29692e-07 |  | 105.0291 | 817.326 | -1.067228e-06 |  | 105.0143 | 553.288 | -7.500072e-07 |  | 105.3259 | 208.0339 | -2.081932e-07 |  | 107.2621 | 21.91484 | -2.874315e-08 |  | 107.2692 | 164.4839 | -1.91956e-07 |  | 107.2499 | 139.0431 | -5.376871e-07 |  | 107.2771 | 195.9848 | -2.649953e-07 |  | 107.2331 | 83.55829 | -1.647217e-07 |  | 187.7155 | 79.88762 | -6.716148e-08 |  | 107.253 | 69.15583 | -2.203253e-07
103.8094 | 52.63798 | 1.611968e-09 |  | 103.8801 | 49.70594 | 4.51883e-08 |  | 103.788 | 49.37267 | -8.393691e-08 |  | 105.3237 | 7.291778 | -2.18792e-08 |  | 105.7189 | 36.48728 | -4.834993e-08 |  | 105.3215 | 5.264674 | -1.256398e-08 |  | 104.091 | 19.75882 | -1.58874e-09 |  | 105.2519 | 766.9968 | -8.858999e-07 |  | 105.2277 | 817.1731 | -7.694829e-07 |  | 105.2093 | 553.1453 | -7.314635e-07 |  | 105.5391 | 207.9788 | -2.585943e-07 |  | 107.4629 | 21.9127 | -1.062557e-08 |  | 107.4729 | 164.4636 | -9.982562e-08 |  | 107.4552 | 139.0743 | 1.519575e-07 |  | 107.4833 | 195.9132 | -3.470642e-07 |  | 107.4414 | 83.55538 | -1.395765e-08 |  | 188.0341 | 79.81374 | -2.318808e-07 |  | 107.4601 | 69.13528 | -9.920621e-08
104.0013 | 52.64526 | 3.790675e-08 |  | 104.0775 | 49.70616 | 1.136728e-09 |  | 103.9812 | 49.37126 | -7.269427e-09 |  | 105.5263 | 7.289405 | -1.171244e-08 |  | 105.9159 | 36.48307 | -2.13843e-08 |  | 105.5241 | 5.26166 | -1.488007e-08 |  | 104.2843 | 19.76644 | 3.943551e-08 |  | 105.451 | 766.8849 | -5.616805e-07 |  | 105.4346 | 817.0376 | -6.551478e-07 |  | 105.4112 | 553.0385 | -5.288903e-07 |  | 105.7494 | 207.8502 | -6.111709e-07 |  | 107.6669 | 21.90839 | -2.113368e-08 |  | 107.6744 | 164.4045 | -2.93349e-07 |  | 107.6648 | 139.075 | 3.176349e-09 |  | 107.6944 | 195.8929 | -9.591124e-08 |  | 107.6393 | 83.5222 | -1.676266e-07 |  | 188.3631 | 79.73526 | -2.385372e-07 |  | 107.6613 | 69.12071 | -7.246385e-08
104.1975 | 52.6462 | 4.824279e-09 |  | 104.2727 | 49.6995 | -3.412278e-08 |  | 104.1784 | 49.3726 | 6.810655e-09 |  | 105.723 | 7.285451 | -2.009289e-08 |  | 106.1174 | 36.4809 | -1.075857e-08 |  | 105.7205 | 5.258957 | -1.376131e-08 |  | 104.4747 | 19.76334 | -1.625648e-08 |  | 105.65 | 766.7042 | -9.081605e-07 |  | 105.6298 | 817.0286 | -4.622266e-08 |  | 105.6122 | 552.8636 | -8.703718e-07 |  | 105.945 | 207.904 | 2.748352e-07 |  | 107.8719 | 21.9029 | -2.678563e-08 |  | 107.8766 | 164.3725 | -1.581816e-07 |  | 107.8662 | 139.0022 | -3.612159e-07 |  | 107.8972 | 195.8003 | -4.56783e-07 |  | 107.8374 | 83.49617 | -1.31415e-07 |  | 188.6946 | 79.68548 | -1.501848e-07 |  | 107.8624 | 69.09087 | -1.483399e-07
104.3925 | 52.64297 | -1.659573e-08 |  | 104.4741 | 49.70063 | 5.61893e-09 |  | 104.373 | 49.37663 | 2.068192e-08 |  | 105.9193 | 7.282586 | -1.460285e-08 |  | 106.3152 | 36.47093 | -5.03939e-08 |  | 105.9184 | 5.254815 | -2.093474e-08 |  | 104.6757 | 19.7711 | 3.861252e-08 |  | 105.853 | 766.4915 | -1.04776e-06 |  | 105.8271 | 816.7912 | -1.203035e-06 |  | 105.8116 | 552.834 | -1.483985e-07 |  | 106.1503 | 207.8181 | -4.186756e-07 |  | 108.0738 | 21.9001 | -1.388843e-08 |  | 108.0815 | 164.3329 | -1.931787e-07 |  | 108.0783 | 138.9825 | -9.29055e-08 |  | 108.0959 | 195.6913 | -5.488269e-07 |  | 108.0376 | 83.47613 | -1.001417e-07 |  | 189.024 | 79.64839 | -1.125796e-07 |  | 108.0647 | 69.09773 | 3.391598e-08
104.5863 | 52.64301 | 2.468386e-10 |  | 104.6771 | 49.64662 |  |  | 104.5694 | 49.36555 | -5.639327e-08 |  | 106.1183 | 7.279538 | -1.530959e-08 |  | 106.5117 | 36.46321 | -3.932106e-08 |  | 106.1189 | 5.252652 | -1.078933e-08 |  | 104.8763 | 19.76645 | -2.320871e-08 |  | 106.0485 | 766.267 | -1.148468e-06 |  | 106.0244 | 816.6341 | -7.960174e-07 |  | 106.0134 | 552.6956 | -6.856433e-07 |  | 106.3485 | 207.7892 | -1.459011e-07 |  | 108.2754 | 21.89401 | -3.017531e-08 |  | 108.2917 | 164.255 | -3.707778e-07 |  | 108.2734 | 138.937 | -2.331672e-07 |  | 108.294 | 195.6958 | 2.271964e-08 |  | 108.2461 | 83.45432 | -1.045763e-07 |  | 189.3545 | 79.57534 | -2.210533e-07 |  | 108.2674 | 69.07103 | -1.316898e-07
104.7793 | 52.64798 | 2.572819e-08 |  | 104.8752 | 49.65825 | 5.866764e-08 |  | 104.7805 | 49.37841 | 6.089264e-08 |  | 106.3225 | 7.277659 | -9.203824e-09 |  | 106.7104 | 36.45888 | -2.178353e-08 |  | 106.3178 | 5.250675 | -9.938629e-09 |  | 105.0707 | 19.77583 | 4.828439e-08 |  | 106.2461 | 766.384 | 5.919776e-07 |  | 106.2315 | 816.5 | -6.478379e-07 |  | 106.2119 | 552.5013 | -9.787939e-07 |  | 106.5391 | 207.7832 | -3.148603e-08 |  | 108.4801 | 21.88896 | -2.468607e-08 |  | 108.4997 | 164.2554 | 1.86896e-09 |  | 108.476 | 138.9047 | -1.595866e-07 |  | 108.5006 | 195.6029 | -4.495929e-07 |  | 108.452 | 83.44056 | -6.686572e-08 |  | 189.6863 | 79.52174 | -1.615405e-07 |  | 108.47 | 69.05359 | -8.608894e-08
104.9754 | 52.65689 | 4.545536e-08 |  | 105.0689 | 49.68316 | 1.286137e-07 |  | 104.9772 | 49.36604 | -6.284857e-08 |  | 106.527 | 7.273821 | -1.877262e-08 |  | 106.9134 | 36.45714 | -8.59055e-09 |  | 106.5168 | 5.248294 | -1.196541e-08 |  | 105.2624 | 19.77413 | -8.908715e-09 |  | 106.4459 | 766.0541 | -1.651312e-06 |  | 106.4302 | 816.4287 | -3.584578e-07 |  | 106.4088 | 552.3417 | -8.109195e-07 |  | 106.7373 | 207.6788 | -5.269321e-07 |  | 108.6809 | 21.88599 | -1.480188e-08 |  | 108.6968 | 164.1875 | -3.444677e-07 |  | 108.6818 | 138.8705 | -1.662176e-07 |  | 108.6987 | 195.5267 | -3.84529e-07 |  | 108.6565 | 83.40554 | -1.712642e-07 |  | 190.0349 | 79.46227 | -1.706112e-07 |  | 108.6702 | 69.01534 | -1.911117e-07
105.1719 | 52.6558 | -5.567394e-09 |  | 105.269 | 49.67467 | -4.243142e-08 |  | 105.1708 | 49.37771 | 6.029452e-08 |  | 106.727 | 7.270164 | -1.828623e-08 |  | 107.1124 | 36.45053 | -3.320909e-08 |  | 106.7187 | 5.246799 | -7.402313e-09 |  | 105.4686 | 19.77434 | 1.035117e-09 |  | 106.6435 | 766.1189 | 3.281458e-07 |  | 106.6266 | 816.3182 | -5.627696e-07 |  | 106.6065 | 552.2738 | -3.433724e-07 |  | 106.9325 | 207.7094 | 1.570641e-07 |  | 108.8783 | 21.8783 | -3.896216e-08 |  | 108.8951 | 164.1292 | -2.936349e-07 |  | 108.8769 | 138.783 | -4.482009e-07 |  | 108.9015 | 195.5084 | -9.039272e-08 |  | 108.8543 | 83.39074 | -7.478112e-08 |  | 190.3582 | 79.38147 | -2.499027e-07 |  | 108.8679 | 69.00396 | -5.752952e-08
105.3835 | 52.64686 | -4.223005e-08 |  | 105.4692 | 49.66865 | -3.003379e-08 |  | 105.364 | 49.36164 | -8.318898e-08 |  | 106.923 | 7.268092 | -1.056408e-08 |  | 107.309 | 36.44541 | -2.602418e-08 |  | 106.9185 | 5.243967 | -1.417534e-08 |  | 105.6678 | 19.77359 | -3.775681e-09 |  | 106.843 | 765.6646 | -2.277635e-06 |  | 106.8232 | 816.1997 | -6.027143e-07 |  | 106.8038 | 552.1661 | -5.459651e-07 |  | 107.1401 | 207.6794 | -1.44713e-07 |  | 109.0911 | 21.87632 | -9.271135e-09 |  | 109.0963 | 164.1147 | -7.240702e-08 |  | 109.0753 | 138.8099 | 1.354417e-07 |  | 109.1021 | 195.3831 | -6.245822e-07 |  | 109.0547 | 83.36782 | -1.143859e-07 |  | 190.6858 | 79.35329 | -8.60246e-08 |  | 109.0718 | 68.99295 | -5.401136e-08
105.5833 | 52.66255 | 7.852721e-08 |  | 105.6642 | 49.64727 | -1.096618e-07 |  | 105.5691 | 49.34335 | -8.916563e-08 |  | 107.1211 | 7.265095 | -1.513609e-08 |  | 107.5106 | 36.44193 | -1.726442e-08 |  | 107.1152 | 5.241307 | -1.351963e-08 |  | 105.8655 | 19.77775 | 2.104229e-08 |  | 107.0491 | 765.6542 | -5.017355e-08 |  | 107.0252 | 815.9242 | -1.364011e-06 |  | 107.0055 | 552.1481 | -8.918542e-08 |  | 107.3426 | 207.4993 | -8.889742e-07 |  | 109.2914 | 21.87012 | -3.095011e-08 |  | 109.2997 | 164.0703 | -2.179746e-07 |  | 109.273 | 138.718 | -4.648468e-07 |  | 109.3048 | 195.3682 | -7.341081e-08 |  | 109.2556 | 83.34255 | -1.258018e-07 |  | 191.0202 | 79.31257 | -1.217808e-07 |  | 109.2802 | 68.98641 | -3.139339e-08
105.7811 | 52.66478 | 1.126283e-08 |  | 105.8529 | 49.66165 | 7.620894e-08 |  | 105.768 | 49.36976 | 1.328467e-07 |  | 107.3323 | 7.262916 | -1.031595e-08 |  | 107.7086 | 36.43019 | -5.931738e-08 |  | 107.3134 | 5.238692 | -1.319652e-08 |  | 106.0636 | 19.77674 | -5.103609e-09 |  | 107.2571 | 765.6302 | -1.154893e-07 |  | 107.2303 | 815.8806 | -2.123522e-07 |  | 107.2041 | 551.9205 | -1.14644e-06 |  | 107.5364 | 207.6214 | 6.300115e-07 |  | 109.4953 | 21.86402 | -2.992887e-08 |  | 109.5008 | 163.9983 | -3.579901e-07 |  | 109.4711 | 138.7616 | 2.199055e-07 |  | 109.5076 | 195.2885 | -3.929917e-07 |  | 109.4574 | 83.32827 | -7.076842e-08 |  | 191.3509 | 79.21204 | -3.03992e-07 |  | 109.4911 | 68.93991 | -2.204251e-07
105.9735 | 52.66226 | -1.311241e-08 |  | 106.049 | 49.62698 | -1.768489e-07 |  | 105.9595 | 49.3534 | -8.548827e-08 |  | 107.5453 | 7.259511 | -1.598902e-08 |  | 107.907 | 36.4236 | -3.31896e-08 |  | 107.5181 | 5.236271 | -1.182409e-08 |  | 106.2594 | 19.77837 | 8.333571e-09 |  | 107.4507 | 765.3623 | -1.383829e-06 |  | 107.4515 | 815.7564 | -5.616199e-07 |  | 107.396 | 551.8297 | -4.729394e-07 |  | 107.735 | 207.5229 | -4.959336e-07 |  | 109.6996 | 21.86194 | -1.019599e-08 |  | 109.7114 | 163.9809 | -8.293509e-08 |  | 109.6729 | 138.6708 | -4.49708e-07 |  | 109.715 | 195.2486 | -1.92401e-07 |  | 109.6596 | 83.29686 | -1.553226e-07 |  | 191.6803 | 79.16309 | -1.48577e-07 |  | 109.6916 | 68.93773 | -1.090222e-08
106.1667 | 52.67211 | 5.098846e-08 |  | 106.2445 | 49.62265 | -2.213394e-08 |  | 106.1534 | 49.35697 | 1.842577e-08 |  | 107.744 | 7.256864 | -1.331819e-08 |  | 108.1059 | 36.41284 | -5.409333e-08 |  | 107.7141 | 5.234343 | -9.841679e-09 |  | 106.4524 | 19.78141 | 1.575582e-08 |  | 107.6465 | 765.2822 | -4.091344e-07 |  | 107.6406 | 815.6624 | -4.968935e-07 |  | 107.6044 | 551.6151 | -1.029646e-06 |  | 107.9368 | 207.4935 | -1.454264e-07 |  | 109.898 | 21.85662 | -2.678589e-08 |  | 109.9144 | 163.9391 | -2.056513e-07 |  | 109.8741 | 138.6083 | -3.106914e-07 |  | 109.9174 | 195.1565 | -4.550407e-07 |  | 109.8664 | 83.28307 | -6.666502e-08 |  | 192.0307 | 79.09347 | -1.987024e-07 |  | 109.8918 | 68.9123 | -1.270252e-07
106.3607 | 52.66219 | -5.106877e-08 |  | 106.4428 | 49.66255 |  |  | 106.3411 | 49.3504 | -3.499997e-08 |  | 107.9364 | 7.2538 | -1.592774e-08 |  | 108.3053 | 36.40745 | -2.703274e-08 |  | 107.9131 | 5.231865 | -1.244715e-08 |  | 106.6469 | 19.78211 | 3.615412e-09 |  | 107.8471 | 765.1631 | -5.940362e-07 |  | 107.8358 | 815.477 | -9.501109e-07 |  | 107.8122 | 551.5325 | -3.973642e-07 |  | 108.1344 | 207.4885 | -2.521103e-08 |  | 110.1033 | 21.85252 | -1.999336e-08 |  | 110.1166 | 163.9106 | -1.409349e-07 |  | 110.0731 | 138.5468 | -3.093557e-07 |  | 110.1143 | 195.1091 | -2.405793e-07 |  | 110.0694 | 83.24442 | -1.904718e-07 |  | 192.3587 | 79.03682 | -1.727081e-07 |  | 110.0937 | 68.86839 | -2.175143e-07
106.5535 | 52.67839 | 8.404671e-08 |  | 106.6355 | 49.6247 |  |  | 106.5374 | 49.34502 | -2.741914e-08 |  | 108.1416 | 7.251269 | -1.233581e-08 |  | 108.5056 | 36.39918 | -4.130233e-08 |  | 108.114 | 5.228707 | -1.572339e-08 |  | 106.8396 | 19.78565 | 1.836593e-08 |  | 108.0459 | 764.9483 | -1.080685e-06 |  | 108.0361 | 815.3331 | -7.184245e-07 |  | 108.0091 | 551.3798 | -7.755859e-07 |  | 108.3296 | 207.4346 | -2.765349e-07 |  | 110.3064 | 21.85049 | -9.988928e-09 |  | 110.3138 | 163.8735 | -1.882127e-07 |  | 110.2833 | 138.5695 | 1.083296e-07 |  | 110.3236 | 195.0466 | -2.987894e-07 |  | 110.271 | 83.23041 | -6.947362e-08 |  | 192.7035 | 78.99967 | -1.077271e-07 |  | 110.2986 | 68.86909 | 3.45686e-09
106.7433 | 52.67262 | -3.039975e-08 |  | 106.8309 | 49.63705 | 6.319253e-08 |  | 106.7341 | 49.34821 | 1.622783e-08 |  | 108.3321 | 7.24906 | -1.159285e-08 |  | 108.7072 | 36.39602 | -1.565107e-08 |  | 108.3127 | 5.226334 | -1.194284e-08 |  | 107.0358 | 19.78523 | -2.149535e-09 |  | 108.2417 | 764.6309 | -1.621257e-06 |  | 108.2337 | 815.2016 | -6.654308e-07 |  | 108.21 | 551.3111 | -3.421137e-07 |  | 108.5237 | 207.4269 | -3.929026e-08 |  | 110.5065 | 21.84362 | -3.43419e-08 |  | 110.5119 | 163.8365 | -1.866517e-07 |  | 110.4921 | 138.4876 | -3.92344e-07 |  | 110.5225 | 195.0087 | -1.905992e-07 |  | 110.4853 | 83.20371 | -1.245812e-07 |  | 193.0322 | 78.92809 | -2.17772e-07 |  | 110.5003 | 68.83745 | -1.569487e-07
106.9409 | 52.66328 | -4.728947e-08 |  | 107.0258 | 49.62452 | -6.431482e-08 |  | 106.9305 | 49.34924 | 5.2352e-09 |  | 108.5223 | 7.245621 | -1.807856e-08 |  | 108.9112 | 36.38437 | -5.712471e-08 |  | 108.5116 | 5.224364 | -9.906673e-09 |  | 107.2302 | 19.78808 | 1.464434e-08 |  | 108.4432 | 764.7258 | 4.709321e-07 |  | 108.4292 | 815.1472 | -2.783515e-07 |  | 108.404 | 551.1582 | -7.880229e-07 |  | 108.7177 | 207.409 | -9.268804e-08 |  | 110.7041 | 21.83962 | -2.023742e-08 |  | 110.7257 | 163.7659 | -3.303057e-07 |  | 110.6925 | 138.4667 | -1.043418e-07 |  | 110.722 | 194.9106 | -4.915722e-07 |  | 110.6838 | 83.17832 | -1.278885e-07 |  | 193.3588 | 78.84021 | -2.690872e-07 |  | 110.6995 | 68.82779 | -4.850463e-08
107.1382 | 52.6723 | 4.569851e-08 |  | 107.2236 | 49.61458 | -5.022424e-08 |  | 107.1471 | 49.34932 | 4.082527e-10 |  | 108.7179 | 7.243266 | -1.203832e-08 |  | 109.1125 | 36.37415 | -5.077286e-08 |  | 108.7106 | 5.221928 | -1.223723e-08 |  | 107.4378 | 19.7899 | 8.775673e-09 |  | 108.6458 | 764.4774 | -1.226355e-06 |  | 108.6245 | 814.92 | -1.163331e-06 |  | 108.6083 | 550.9857 | -8.445624e-07 |  | 108.917 | 207.3357 | -3.675234e-07 |  | 110.907 | 21.83422 | -2.661475e-08 |  | 110.9269 | 163.7017 | -3.192611e-07 |  | 110.8906 | 138.4554 | -5.712045e-08 |  | 110.9191 | 194.8315 | -4.014361e-07 |  | 110.8815 | 83.15982 | -9.361404e-08 |  | 193.6804 | 78.80858 | -9.83558e-08 |  | 110.9022 | 68.81199 | -7.793776e-08
107.3352 | 52.68081 | 4.323905e-08 |  | 107.4172 | 49.63206 | 9.027238e-08 |  | 107.3445 | 49.35005 | 3.677888e-09 |  | 108.9143 | 7.239078 | -2.132706e-08 |  | 109.3067 | 36.36606 | -4.165315e-08 |  | 108.9126 | 5.218675 | -1.610097e-08 |  | 107.6358 | 19.78882 | -5.451123e-09 |  | 108.8491 | 764.2134 | -1.298586e-06 |  | 108.8203 | 814.8939 | -1.33526e-07 |  | 108.8303 | 550.88 | -4.760345e-07 |  | 109.1175 | 207.3042 | -1.572335e-07 |  | 111.1121 | 21.82748 | -3.284588e-08 |  | 111.128 | 163.6444 | -2.847568e-07 |  | 111.0886 | 138.3835 | -3.631936e-07 |  | 111.1179 | 194.8164 | -7.594292e-08 |  | 111.0803 | 83.13013 | -1.493198e-07 |  | 194.0113 | 78.74641 | -1.879312e-07 |  | 111.1014 | 68.80045 | -5.790715e-08
107.5233 | 52.66942 | -6.054511e-08 |  | 107.6144 | 49.64852 | 8.34712e-08 |  | 107.5319 | 49.34373 | -3.369316e-08 |  | 109.1254 | 7.236431 | -1.254177e-08 |  | 109.5182 | 36.36292 | -1.483778e-08 |  | 109.1121 | 5.216389 | -1.14621e-08 |  | 107.8309 | 19.79162 | 1.434685e-08 |  | 109.0464 | 764.1904 | -1.168849e-07 |  | 109.0162 | 814.697 | -1.005286e-06 |  | 109.0293 | 550.7886 | -4.593977e-07 |  | 109.3174 | 207.1621 | -7.108892e-07 |  | 111.3138 | 21.82739 | -4.433742e-10 |  | 111.3261 | 163.6069 | -1.892341e-07 |  | 111.2906 | 138.3798 | -1.824547e-08 |  | 111.3318 | 194.7384 | -3.645198e-07 |  | 111.277 | 83.09882 | -1.591761e-07 |  | 194.3439 | 78.69655 | -1.499021e-07 |  | 111.303 | 68.71081 | -4.446598e-07
107.7223 | 52.67819 | 4.405421e-08 |  | 107.8138 | 49.65003 | 7.581915e-09 |  | 107.7265 | 49.35 | 3.220371e-08 |  | 109.3344 | 7.23227 | -1.991196e-08 |  | 109.7186 | 36.35173 | -5.580846e-08 |  | 109.3113 | 5.213744 | -1.327587e-08 |  | 108.0195 | 19.7932 | 8.352138e-09 |  | 109.2489 | 763.9297 | -1.286733e-06 |  | 109.2153 | 814.6355 | -3.087808e-07 |  | 109.232 | 550.6405 | -7.300956e-07 |  | 109.5179 | 207.172 | 4.961676e-08 |  | 111.5154 | 21.82284 | -2.256476e-08 |  | 111.5351 | 163.612 | 2.43987e-08 |  | 111.4929 | 138.2841 | -4.731555e-07 |  | 111.5326 | 194.6324 | -5.27986e-07 |  | 111.4832 | 83.10118 | 1.146457e-08 |  | 194.6868 | 78.64067 | -1.629358e-07 |  | 111.5097 | 68.75203 | 1.994048e-07
107.9085 | 52.67318 | -2.688644e-08 |  | 108.0091 | 49.64107 | -4.591081e-08 |  | 107.928 | 49.34781 | -1.085479e-08 |  | 109.5308 | 7.229439 | -1.441702e-08 |  | 109.9187 | 36.35203 | 1.490099e-09 |  | 109.5107 | 5.210226 | -1.764719e-08 |  | 108.214 | 19.79254 | -3.368773e-09 |  | 109.4498 | 763.9377 | 3.990901e-08 |  | 109.4128 | 814.5277 | -5.457946e-07 |  | 109.4208 | 550.5497 | -4.810638e-07 |  | 109.7105 | 207.1057 | -3.444998e-07 |  | 111.7185 | 21.81665 | -3.048361e-08 |  | 111.7345 | 163.5493 | -3.146905e-07 |  | 111.7075 | 138.3119 | 1.294903e-07 |  | 111.734 | 194.6005 | -1.586551e-07 |  | 111.6857 | 83.06134 | -1.96801e-07 |  | 195.0255 | 78.56186 | -2.327017e-07 |  | 111.7121 | 68.69525 | -2.804255e-07
108.1203 | 52.68669 | 6.37771e-08 |  | 108.2123 | 49.65366 | 6.193721e-08 |  | 108.1221 | 49.34902 | 6.220711e-09 |  | 109.7258 | 7.226494 | -1.510012e-08 |  | 110.1226 | 36.34314 | -4.360902e-08 |  | 109.7147 | 5.208451 | -8.699797e-09 |  | 108.41 | 19.79886 | 3.220384e-08 |  | 109.653 | 763.7151 | -1.095356e-06 |  | 109.6105 | 814.4183 | -5.535222e-07 |  | 109.6177 | 550.4391 | -5.616732e-07 |  | 109.9119 | 207.1205 | 7.349618e-08 |  | 111.9204 | 21.81162 | -2.49044e-08 |  | 111.9329 | 163.4957 | -2.702889e-07 |  | 111.9048 | 138.2557 | -2.849109e-07 |  | 111.9328 | 194.5299 | -3.548989e-07 |  | 111.8894 | 83.04681 | -7.133505e-08 |  | 195.3606 | 78.53198 | -8.916215e-08 |  | 111.9143 | 68.70829 | 6.452606e-08
108.3166 | 52.67891 | -3.968178e-08 |  | 108.4081 | 49.6413 | -6.312219e-08 |  | 108.3138 | 49.32676 | -1.161325e-07 |  | 109.9283 | 7.221964 | -2.236907e-08 |  | 110.3167 | 36.33703 | -3.150553e-08 |  | 109.9162 | 5.204006 | -2.206414e-08 |  | 108.6037 | 19.79689 | -1.014613e-08 |  | 109.853 | 763.4955 | -1.098467e-06 |  | 109.8111 | 814.1209 | -1.482223e-06 |  | 109.8157 | 550.2847 | -7.799564e-07 |  | 110.1073 | 207.0987 | -1.115654e-07 |  | 112.113 | 21.80708 | -2.356763e-08 |  | 112.1315 | 163.4806 | -7.568746e-08 |  | 112.1085 | 138.2324 | -1.142031e-07 |  | 112.1442 | 194.464 | -3.12061e-07 |  | 112.101 | 83.02721 | -9.26608e-08 |  | 195.692 | 78.48168 | -1.517851e-07 |  | 112.1069 | 68.64063 | -3.514466e-07
108.5119 | 52.68619 | 3.7318e-08 |  | 108.604 | 49.65177 | 5.342928e-08 |  | 108.5084 | 49.32538 | -7.084688e-09 |  | 110.1243 | 7.21824 | -1.900449e-08 |  | 110.5063 | 36.32625 | -5.681835e-08 |  | 110.1112 | 5.201882 | -1.088536e-08 |  | 108.8088 | 19.79953 | 1.288318e-08 |  | 110.0464 | 763.4946 | -4.535807e-09 |  | 110.0159 | 814.1485 | 1.345257e-07 |  | 110.0072 | 550.1166 | -8.780505e-07 |  | 110.3026 | 207.0367 | -3.174226e-07 |  | 112.3206 | 21.80201 | -2.443452e-08 |  | 112.3311 | 163.4886 | 3.975142e-08 |  | 112.3074 | 138.1889 | -2.18875e-07 |  | 112.3432 | 194.356 | -5.42252e-07 |  | 112.3017 | 82.99597 | -1.555477e-07 |  | 196.0137 | 78.38482 | -3.011046e-07 |  | 112.3205 | 68.64639 | 2.69662e-08
108.7054 | 52.68648 | 1.496239e-09 |  | 108.798 | 49.65782 | 3.116485e-08 |  | 108.7039 | 49.35382 | 1.453913e-07 |  | 110.3148 | 7.216152 | -1.095791e-08 |  | 110.7011 | 36.31565 | -5.442041e-08 |  | 110.3223 | 5.200347 | -7.274877e-09 |  | 108.9988 | 19.79826 | -6.722361e-09 |  | 110.2604 | 763.2709 | -1.045583e-06 |  | 110.2133 | 813.9481 | -1.014875e-06 |  | 110.2059 | 550.0458 | -3.564065e-07 |  | 110.509 | 206.9732 | -3.074095e-07 |  | 112.5285 | 21.79673 | -2.539908e-08 |  | 112.5269 | 163.3797 | -5.560566e-07 |  | 112.508 | 138.0629 | -6.276951e-07 |  | 112.5469 | 194.3599 | 1.894809e-08 |  | 112.5002 | 82.98124 | -7.423558e-08 |  | 196.3382 | 78.33684 | -1.478524e-07 |  | 112.5267 | 68.56939 | -3.734536e-07
108.8997 | 52.68534 | -5.862226e-09 |  | 108.9952 | 49.64509 | -6.454923e-08 |  | 108.8995 | 49.33275 | -1.076717e-07 |  | 110.5159 | 7.212435 | -1.848494e-08 |  | 110.9015 | 36.31511 | -2.680317e-09 |  | 110.5216 | 5.197168 | -1.595637e-08 |  | 109.189 | 19.80225 | 2.100904e-08 |  | 110.4575 | 763.0386 | -1.178121e-06 |  | 110.4083 | 813.8853 | -3.221719e-07 |  | 110.4038 | 549.9492 | -4.877441e-07 |  | 110.7103 | 206.9311 | -2.090686e-07 |  | 112.7262 | 21.79611 | -3.120073e-09 |  | 112.7493 | 163.3478 | -1.433627e-07 |  | 112.7067 | 138.1219 | 2.97121e-07 |  | 112.7447 | 194.2237 | -6.887811e-07 |  | 112.7041 | 82.95899 | -1.091133e-07 |  | 196.6738 | 78.28697 | -1.486041e-07 |  | 112.7347 | 68.61133 | 2.016715e-07
109.0981 | 52.69106 | 2.880755e-08 |  | 109.185 | 49.66593 | 1.098139e-07 |  | 109.0932 | 49.30585 | -1.389291e-07 |  | 110.709 | 7.211 | -7.428421e-09 |  | 111.0998 | 36.30669 | -4.24782e-08 |  | 110.7246 | 5.194943 | -1.095679e-08 |  | 109.3876 | 19.80131 | -4.743631e-09 |  | 110.652 | 762.9884 | -2.58202e-07 |  | 110.6093 | 813.7076 | -8.842268e-07 |  | 110.6011 | 549.7945 | -7.841421e-07 |  | 110.9038 | 206.9177 | -6.942075e-08 |  | 112.9304 | 21.79146 | -2.278131e-08 |  | 112.9456 | 163.3166 | -1.592517e-07 |  | 112.9093 | 138.024 | -4.833759e-07 |  | 112.9428 | 194.2335 | 4.945393e-08 |  | 112.9029 | 82.93137 | -1.389482e-07 |  | 197.0027 | 78.22306 | -1.94331e-07 |  | 112.9311 | 68.55219 | -3.011692e-07
109.2922 | 52.69812 | 3.63768e-08 |  | 109.3871 | 49.67058 | 2.301745e-08 |  | 109.2834 | 49.33278 | 1.415964e-07 |  | 110.9157 | 7.206402 | -2.224679e-08 |  | 111.3004 | 36.30099 | -2.840783e-08 |  | 110.9231 | 5.191611 | -1.678586e-08 |  | 109.5914 | 19.80501 | 1.814658e-08 |  | 110.8472 | 762.8645 | -6.345473e-07 |  | 110.8172 | 813.5256 | -8.75295e-07 |  | 110.7994 | 549.6558 | -6.992105e-07 |  | 111.1008 | 206.859 | -2.981065e-07 |  | 113.1325 | 21.78477 | -3.312594e-08 |  | 113.1469 | 163.241 | -3.755379e-07 |  | 113.1125 | 138.0013 | -1.118013e-07 |  | 113.145 | 194.1588 | -3.694006e-07 |  | 113.104 | 82.89829 | -1.644717e-07 |  | 197.3332 | 78.16516 | -1.751697e-07 |  | 113.1306 | 68.5942 | 2.106047e-07
109.4959 | 52.68561 | -6.139617e-08 |  | 109.5899 | 49.66612 | -2.198814e-08 |  | 109.4911 | 49.30786 | -1.200064e-07 |  | 111.1103 | 7.203457 | -1.513758e-08 |  | 111.4989 | 36.28835 | -6.368213e-08 |  | 111.1234 | 5.189567 | -1.020521e-08 |  | 109.7879 | 19.80352 | -7.57772e-09 |  | 111.0443 | 762.5836 | -1.425736e-06 |  | 111.0143 | 813.4336 | -4.669462e-07 |  | 110.9997 | 549.5152 | -7.019815e-07 |  | 111.3045 | 206.8623 | 1.643075e-08 |  | 113.3325 | 21.77821 | -3.27724e-08 |  | 113.345 | 163.2569 | 8.050514e-08 |  | 113.3402 | 137.9371 | -2.819373e-07 |  | 113.3506 | 194.012 | -7.138538e-07 |  | 113.3088 | 82.87811 | -9.854114e-08 |  | 197.6654 | 78.09444 | -2.128736e-07 |  | 113.3301 | 68.55849 | -1.789724e-07
109.718 | 52.69544 | 4.422705e-08 |  | 109.7867 | 49.65507 | -5.616917e-08 |  | 109.6843 | 49.32364 | 8.166335e-08 |  | 111.3105 | 7.20048 | -1.487008e-08 |  | 111.6946 | 36.28119 | -3.660228e-08 |  | 111.3255 | 5.185862 | -1.833493e-08 |  | 109.9802 | 19.80654 | 1.572442e-08 |  | 111.2388 | 762.561 | -1.163772e-07 |  | 111.2179 | 813.2516 | -8.937929e-07 |  | 111.1956 | 549.4588 | -2.882939e-07 |  | 111.4988 | 206.7911 | -3.666335e-07 |  | 113.5378 | 21.77353 | -2.279475e-08 |  | 113.5484 | 163.1982 | -2.886764e-07 |  | 113.5408 | 137.9362 | -4.535819e-09 |  | 113.5475 | 194.0231 | 5.626793e-08 |  | 113.5132 | 82.85325 | -1.216281e-07 |  | 197.997 | 78.04207 | -1.579835e-07 |  | 113.5401 | 68.53759 | -9.95409e-08
109.9082 | 52.69689 | 7.610372e-09 |  | 109.9822 | 49.67346 | 9.409827e-08 |  | 109.8812 | 49.32497 | 6.803713e-09 |  | 111.5266 | 7.197543 | -1.35911e-08 |  | 111.8921 | 36.2802 | -5.0224e-09 |  | 111.5298 | 5.182775 | -1.510961e-08 |  | 110.1722 | 19.8078 | 6.534409e-09 |  | 111.4412 | 762.4273 | -6.606784e-07 |  | 111.4183 | 813.1688 | -4.132305e-07 |  | 111.394 | 549.3723 | -4.357922e-07 |  | 111.701 | 206.7475 | -2.152932e-07 |  | 113.7377 | 21.77353 | -2.551541e-11 |  | 113.7518 | 163.1165 | -4.016382e-07 |  | 113.7405 | 137.8388 | -4.878934e-07 |  | 113.7532 | 193.9981 | -1.215575e-07 |  | 113.7139 | 82.84082 | -6.193918e-08 |  | 198.3207 | 77.96715 | -2.314318e-07 |  | 113.7434 | 68.51356 | -1.181601e-07
110.1 | 52.69649 | -2.063179e-09 |  | 110.1747 | 49.64188 | -1.641101e-07 |  | 110.0766 | 49.33209 | 3.640663e-08 |  | 111.7389 | 7.195139 | -1.132101e-08 |  | 112.0925 | 36.27075 | -4.716144e-08 |  | 111.722 | 5.179669 | -1.615872e-08 |  | 110.3701 | 19.80979 | 1.007966e-08 |  | 111.6361 | 762.246 | -9.301241e-07 |  | 111.6133 | 812.9746 | -9.959852e-07 |  | 111.5923 | 549.2241 | -7.469553e-07 |  | 111.8975 | 206.7345 | -6.655906e-08 |  | 113.9385 | 21.76477 | -4.359764e-08 |  | 113.9588 | 163.1344 | 8.610952e-08 |  | 113.9517 | 137.835 | -1.761537e-08 |  | 113.9598 | 193.9359 | -3.012911e-07 |  | 113.9173 | 82.81996 | -1.02524e-07 |  | 198.6575 | 77.91243 | -1.624698e-07 |  | 113.9444 | 68.45798 | -2.766079e-07
110.3041 | 52.69488 | -7.910603e-09 |  | 110.3711 | 49.65088 | 4.584473e-08 |  | 110.2684 | 49.31068 | -1.115791e-07 |  | 111.9316 | 7.191297 | -1.9937e-08 |  | 112.2902 | 36.26367 | -3.581105e-08 |  | 111.9189 | 5.176086 | -1.819446e-08 |  | 110.5621 | 19.81381 | 2.093965e-08 |  | 111.8351 | 761.9761 | -1.356108e-06 |  | 111.8085 | 812.8834 | -4.673314e-07 |  | 111.7917 | 549.0487 | -8.798808e-07 |  | 112.0974 | 206.6658 | -3.43495e-07 |  | 114.1455 | 21.76057 | -2.032326e-08 |  | 114.1594 | 163.036 | -4.902372e-07 |  | 114.1527 | 137.8132 | -1.085828e-07 |  | 114.1645 | 193.8718 | -3.126143e-07 |  | 114.1229 | 82.78236 | -1.828809e-07 |  | 198.9878 | 77.84731 | -1.97156e-07 |  | 114.1463 | 68.4735 | 7.686647e-08
110.5073 | 52.702 | 3.507289e-08 |  | 110.5663 | 49.66313 | 6.272433e-08 |  | 110.4857 | 49.32022 | 4.392251e-08 |  | 112.1248 | 7.188166 | -1.620148e-08 |  | 112.4902 | 36.25105 | -6.308354e-08 |  | 112.1159 | 5.173983 | -1.067395e-08 |  | 110.76 | 19.81334 | -2.374423e-09 |  | 112.0329 | 761.8867 | -4.518489e-07 |  | 112.0084 | 812.7577 | -6.285404e-07 |  | 111.9912 | 548.9449 | -5.205043e-07 |  | 112.2902 | 206.5576 | -5.613863e-07 |  | 114.3502 | 21.75579 | -2.33578e-08 |  | 114.3597 | 162.9821 | -2.692045e-07 |  | 114.3476 | 137.7578 | -2.842595e-07 |  | 114.3635 | 193.7643 | -5.40397e-07 |  | 114.3303 | 82.76 | -1.078525e-07 |  | 199.3193 | 77.80833 | -1.175848e-07 |  | 114.3474 | 68.43541 | -1.893757e-07
110.692 | 52.71104 | 4.889204e-08 |  | 110.7597 | 49.65304 | -5.219593e-08 |  | 110.6757 | 49.29726 | -1.208378e-07 |  | 112.3148 | 7.183596 | -2.405604e-08 |  | 112.6869 | 36.25094 | -5.791739e-10 |  | 112.3084 | 5.171696 | -1.188131e-08 |  | 110.9555 | 19.814 | 3.360323e-09 |  | 112.243 | 761.6077 | -1.3278e-06 |  | 112.2052 | 812.6801 | -3.945638e-07 |  | 112.1949 | 548.7524 | -9.450761e-07 |  | 112.4989 | 206.5628 | 2.497688e-08 |  | 114.5514 | 21.75155 | -2.105209e-08 |  | 114.5601 | 162.9985 | 8.221215e-08 |  | 114.5536 | 137.7452 | -6.130676e-08 |  | 114.5638 | 193.6632 | -5.050604e-07 |  | 114.5323 | 82.7319 | -1.391058e-07 |  | 199.6517 | 77.72957 | -2.369259e-07 |  | 114.5593 | 68.42805 | -3.471237e-08
110.8812 | 52.70425 | -3.587451e-08 |  | 110.953 | 49.63887 | -7.331842e-08 |  | 110.8696 | 49.31438 | 8.826319e-08 |  | 112.5107 | 7.17837 | -2.667984e-08 |  | 112.8995 | 36.24355 | -3.476482e-08 |  | 112.5058 | 5.169553 | -1.085436e-08 |  | 111.166 | 19.81481 | 3.840898e-09 |  | 112.4393 | 761.521 | -4.416671e-07 |  | 112.4042 | 812.4539 | -1.136605e-06 |  | 112.3907 | 548.7144 | -1.940127e-07 |  | 112.6975 | 206.5115 | -2.583052e-07 |  | 114.7511 | 21.74786 | -1.846927e-08 |  | 114.7609 | 162.9188 | -3.97198e-07 |  | 114.7488 | 137.7091 | -1.849932e-07 |  | 114.7667 | 193.6118 | -2.533306e-07 |  | 114.7282 | 82.70057 | -1.599375e-07 |  | 199.9857 | 77.67742 | -1.561453e-07 |  | 114.7559 | 68.407 | -1.071402e-07
111.0838 | 52.70926 | 2.475475e-08 |  | 111.1523 | 49.63289 | -2.997433e-08 |  | 111.0656 | 49.33319 | 9.600669e-08 |  | 112.7151 | 7.175924 | -1.196522e-08 |  | 113.1003 | 36.23808 | -2.722521e-08 |  | 112.7047 | 5.167098 | -1.234771e-08 |  | 111.3624 | 19.81697 | 1.1014e-08 |  | 112.6394 | 761.5852 | 3.206789e-07 |  | 112.6042 | 812.4436 | -5.13597e-08 |  | 112.5906 | 548.5447 | -8.490793e-07 |  | 112.8934 | 206.5011 | -5.300816e-08 |  | 114.9528 | 21.74105 | -3.380251e-08 |  | 114.9641 | 162.7882 | -6.425817e-07 |  | 114.959 | 137.6148 | -4.48754e-07 |  | 114.9687 | 193.5712 | -2.009025e-07 |  | 114.9281 | 82.68916 | -5.704e-08 |  | 200.3196 | 77.61121 | -1.983152e-07 |  | 114.9578 | 68.37534 | -1.567548e-07
111.2739 | 52.70438 | -2.566524e-08 |  | 111.3485 | 49.64145 | 4.360785e-08 |  | 111.2701 | 49.30734 | -1.26409e-07 |  | 112.9098 | 7.172635 | -1.689815e-08 |  | 113.295 | 36.22699 | -5.694193e-08 |  | 112.9021 | 5.163669 | -1.737326e-08 |  | 111.5572 | 19.81661 | -1.837079e-09 |  | 112.8329 | 761.3804 | -1.058034e-06 |  | 112.8013 | 812.1841 | -1.31646e-06 |  | 112.7883 | 548.4453 | -5.027989e-07 |  | 113.0896 | 206.4927 | -4.301363e-08 |  | 115.1578 | 21.73815 | -1.414303e-08 |  | 115.1692 | 162.8345 | 2.257529e-07 |  | 115.151 | 137.5908 | -1.247313e-07 |  | 115.1754 | 193.5097 | -2.975403e-07 |  | 115.1381 | 82.67249 | -7.939249e-08 |  | 200.653 | 77.55419 | -1.710115e-07 |  | 115.1606 | 68.32882 | -2.293861e-07
111.4666 | 52.71046 | 3.151545e-08 |  | 111.543 | 49.63043 | -5.664679e-08 |  | 111.4654 | 49.30835 | 5.165619e-09 |  | 113.1069 | 7.170026 | -1.323423e-08 |  | 113.4937 | 36.2233 | -1.860279e-08 |  | 113.1028 | 5.161665 | -9.985796e-09 |  | 111.7517 | 19.82034 | 1.913994e-08 |  | 113.03 | 761.1528 | -1.155023e-06 |  | 112.9982 | 812.1671 | -8.629187e-08 |  | 112.9887 | 548.3285 | -5.827525e-07 |  | 113.2917 | 206.3877 | -5.191031e-07 |  | 115.36 | 21.7317 | -3.189334e-08 |  | 115.3739 | 162.7693 | -3.1847e-07 |  | 115.352 | 137.5461 | -2.225276e-07 |  | 115.3839 | 193.4538 | -2.677944e-07 |  | 115.3449 | 82.63661 | -1.735116e-07 |  | 200.9869 | 77.47774 | -2.289746e-07 |  | 115.3805 | 68.31621 | -5.734761e-08
111.6594 | 52.71107 | 3.176597e-09 |  | 111.739 | 49.63637 | 3.033205e-08 |  | 111.6597 | 49.3107 | 1.209182e-08 |  | 113.3035 | 7.165914 | -2.091388e-08 |  | 113.7005 | 36.21174 | -5.586861e-08 |  | 113.3014 | 5.15938 | -1.149999e-08 |  | 111.945 | 19.81874 | -8.261984e-09 |  | 113.2259 | 760.9094 | -1.242547e-06 |  | 113.2013 | 812.0545 | -5.546773e-07 |  | 113.1874 | 548.1509 | -8.938631e-07 |  | 113.4914 | 206.344 | -2.19195e-07 |  | 115.5726 | 21.72633 | -2.52613e-08 |  | 115.5732 | 162.7214 | -2.40637e-07 |  | 115.555 | 137.5179 | -1.390867e-07 |  | 115.5916 | 193.374 | -3.843742e-07 |  | 115.5481 | 82.62493 | -5.746561e-08 |  | 201.3133 | 77.42373 | -1.65456e-07 |  | 115.5795 | 68.28306 | -1.666107e-07
111.8529 | 52.70923 | -9.523222e-09 |  | 111.934 | 49.64307 | 3.433979e-08 |  | 111.8534 | 49.31151 | 4.159986e-09 |  | 113.4944 | 7.163244 | -1.398442e-08 |  | 113.8995 | 36.21572 | 2.000179e-08 |  | 113.4967 | 5.158178 | -6.153354e-09 |  | 112.1365 | 19.82098 | 1.168783e-08 |  | 113.4208 | 760.9779 | 3.516535e-07 |  | 113.3993 | 811.9026 | -7.665914e-07 |  | 113.3944 | 548.0533 | -4.711329e-07 |  | 113.6873 | 206.3428 | -6.252368e-09 |  | 115.772 | 21.72184 | -2.248217e-08 |  | 115.7708 | 162.778 | 2.865973e-07 |  | 115.7576 | 137.4885 | -1.448328e-07 |  | 115.791 | 193.3067 | -3.37796e-07 |  | 115.7462 | 82.59701 | -1.40997e-07 |  | 201.6467 | 77.38753 | -1.085952e-07 |  | 115.7731 | 68.30398 | 1.080842e-07
112.0474 | 52.70895 | -1.408678e-09 |  | 112.1336 | 49.65088 | 3.913338e-08 |  | 112.0486 | 49.3094 | -1.078091e-08 |  | 113.6999 | 7.161082 | -1.052254e-08 |  | 114.0934 | 36.19924 | -8.500628e-08 |  | 113.6942 | 5.154494 | -1.865047e-08 |  | 112.3328 | 19.82084 | -6.971998e-10 |  | 113.6234 | 760.6805 | -1.468103e-06 |  | 113.5978 | 811.731 | -8.648337e-07 |  | 113.5965 | 547.906 | -7.293412e-07 |  | 113.8951 | 206.3289 | -6.66347e-08 |  | 115.971 | 21.71776 | -2.051228e-08 |  | 115.9902 | 162.6093 | -7.689141e-07 |  | 115.9564 | 137.4452 | -2.178303e-07 |  | 115.9913 | 193.2415 | -3.251942e-07 |  | 115.9468 | 82.56918 | -1.387097e-07 |  | 201.979 | 77.31045 | -2.319319e-07 |  | 115.9697 | 68.32153 | 8.927949e-08
112.2419 | 52.71934 | 5.342302e-08 |  | 112.3268 | 49.64204 | -4.576344e-08 |  | 112.2368 | 49.28762 | -1.15682e-07 |  | 113.8955 | 7.155958 | -2.618669e-08 |  | 114.2886 | 36.19602 | -1.650845e-08 |  | 113.8983 | 5.151856 | -1.29275e-08 |  | 112.5293 | 19.82471 | 1.971725e-08 |  | 113.8213 | 760.623 | -2.90504e-07 |  | 113.8121 | 811.578 | -7.139521e-07 |  | 113.7963 | 547.8016 | -5.226787e-07 |  | 114.0913 | 206.2096 | -6.081316e-07 |  | 116.1665 | 21.7118 | -3.048264e-08 |  | 116.191 | 162.6395 | 1.505333e-07 |  | 116.1587 | 137.4048 | -1.998736e-07 |  | 116.1914 | 193.2307 | -5.4273e-08 |  | 116.1445 | 82.54761 | -1.091186e-07 |  | 202.3098 | 77.28053 | -9.047042e-08 |  | 116.1678 | 68.23605 | -4.315074e-07
112.4446 | 52.72464 | 2.612362e-08 |  | 112.5308 | 49.62895 | -6.416131e-08 |  | 112.4342 | 49.28806 | 2.220733e-09 |  | 114.0951 | 7.1521 | -1.933153e-08 |  | 114.486 | 36.18975 | -3.174094e-08 |  | 114.0974 | 5.149376 | -1.245643e-08 |  | 112.7248 | 19.82768 | 1.518144e-08 |  | 114.0248 | 760.3743 | -1.221516e-06 |  | 114.0118 | 811.4354 | -7.139204e-07 |  | 114.0212 | 547.6427 | -7.06401e-07 |  | 114.2901 | 206.2077 | -9.685595e-09 |  | 116.3681 | 21.70657 | -2.594611e-08 |  | 116.3905 | 162.5707 | -3.451627e-07 |  | 116.3579 | 137.3745 | -1.52132e-07 |  | 116.3909 | 193.1298 | -5.053191e-07 |  | 116.3452 | 82.52354 | -1.199198e-07 |  | 202.6412 | 77.1912 | -2.694743e-07 |  | 116.3667 | 68.25683 | 1.044259e-07
112.6416 | 52.72109 | -1.802814e-08 |  | 112.7326 | 49.65701 | 1.389858e-07 |  | 112.6305 | 49.28726 | -4.109532e-09 |  | 114.2946 | 7.149329 | -1.389051e-08 |  | 114.6882 | 36.17864 | -5.495927e-08 |  | 114.3003 | 5.146339 | -1.4966e-08 |  | 112.9237 | 19.82811 | 2.164372e-09 |  | 114.2202 | 760.2074 | -8.544862e-07 |  | 114.207 | 811.1936 | -1.238839e-06 |  | 114.2147 | 547.4454 | -1.019721e-06 |  | 114.4864 | 206.2331 | 1.295616e-07 |  | 116.5674 | 21.70074 | -2.925576e-08 |  | 116.5979 | 162.5317 | -1.88129e-07 |  | 116.5502 | 137.3507 | -1.237862e-07 |  | 116.5897 | 193.0328 | -4.884965e-07 |  | 116.5438 | 82.49605 | -1.384293e-07 |  | 202.9742 | 77.16057 | -9.201859e-08 |  | 116.5693 | 68.1915 | -3.225495e-07
112.8346 | 52.71734 | -1.938235e-08 |  | 112.9279 | 49.634 | -1.17853e-07 |  | 112.8247 | 49.29349 | 3.207076e-08 |  | 114.4929 | 7.14645 | -1.451942e-08 |  | 114.885 | 36.17615 | -1.265964e-08 |  | 114.5021 | 5.144251 | -1.034606e-08 |  | 113.1175 | 19.83153 | 1.761278e-08 |  | 114.4201 | 760.1495 | -2.89741e-07 |  | 114.402 | 811.1221 | -3.667508e-07 |  | 114.4094 | 547.4114 | -1.745479e-07 |  | 114.6884 | 206.1369 | -4.758953e-07 |  | 116.777 | 21.69899 | -8.33306e-09 |  | 116.7982 | 162.4991 | -1.624065e-07 |  | 116.7565 | 137.2693 | -3.94388e-07 |  | 116.7875 | 192.9646 | -3.445821e-07 |  | 116.7476 | 82.48571 | -5.071047e-08 |  | 203.3057 | 77.07142 | -2.689085e-07 |  | 116.7735 | 68.12975 | -3.024008e-07
113.0292 | 52.72791 | 5.426947e-08 |  | 113.1208 | 49.62817 | -3.022709e-08 |  | 113.0224 | 49.28439 | -4.60243e-08 |  | 114.6906 | 7.1434 | -1.542168e-08 |  | 115.083 | 36.16224 | -7.022449e-08 |  | 114.7017 | 5.141628 | -1.314261e-08 |  | 113.3105 | 19.83339 | 9.66487e-09 |  | 114.6213 | 759.9768 | -8.58503e-07 |  | 114.5996 | 810.9814 | -7.120905e-07 |  | 114.6006 | 547.2536 | -8.256025e-07 |  | 114.8859 | 206.0779 | -2.991444e-07 |  | 116.9781 | 21.693 | -2.981285e-08 |  | 117.0006 | 162.4281 | -3.507477e-07 |  | 116.9567 | 137.2865 | 8.573386e-08 |  | 116.9939 | 192.8955 | -3.347976e-07 |  | 116.947 | 82.45776 | -1.401909e-07 |  | 203.6529 | 77.02851 | -1.235842e-07 |  | 116.9736 | 68.12404 | -2.85455e-08
113.2257 | 52.71325 | -7.460966e-08 |  | 113.3189 | 49.63112 | 1.490257e-08 |  | 113.216 | 49.29008 | 2.94159e-08 |  | 114.8901 | 7.140618 | -1.3947e-08 |  | 115.2877 | 36.15423 | -3.915217e-08 |  | 114.8896 | 5.138721 | -1.547358e-08 |  | 113.5078 | 19.83475 | 6.863143e-09 |  | 114.8194 | 759.6699 | -1.548442e-06 |  | 114.8021 | 810.903 | -3.869727e-07 |  | 114.7934 | 547.1252 | -6.659553e-07 |  | 115.0889 | 205.9962 | -4.024398e-07 |  | 117.1779 | 21.68722 | -2.890732e-08 |  | 117.1983 | 162.3923 | -1.810739e-07 |  | 117.1601 | 137.1692 | -5.765249e-07 |  | 117.1984 | 192.8755 | -9.773869e-08 |  | 117.1487 | 82.43457 | -1.150239e-07 |  | 203.9805 | 76.9541 | -2.271577e-07 |  | 117.1715 | 68.14765 | 1.193745e-07
113.4197 | 52.73051 | 8.896408e-08 |  | 113.5185 | 49.63362 | 1.252634e-08 |  | 113.4085 | 49.29473 | 2.414101e-08 |  | 115.0969 | 7.137142 | -1.681165e-08 |  | 115.4804 | 36.15252 | -8.886886e-09 |  | 115.0962 | 5.137892 | -4.013803e-09 |  | 113.7047 | 19.83316 | -8.0634e-09 |  | 115.0188 | 759.6991 | 1.462373e-07 |  | 115.0079 | 810.6315 | -1.319649e-06 |  | 114.9953 | 546.9856 | -6.909711e-07 |  | 115.282 | 205.9983 | 1.097796e-08 |  | 117.3773 | 21.68323 | -1.999829e-08 |  | 117.3971 | 162.3983 | 3.010196e-08 |  | 117.3619 | 137.114 | -2.736739e-07 |  | 117.3973 | 192.8562 | -9.729008e-08 |  | 117.3494 | 82.40081 | -1.681493e-07 |  | 204.3356 | 76.89746 | -1.594953e-07 |  | 117.3712 | 68.09021 | -2.876145e-07
113.6122 | 52.72464 | -3.048336e-08 |  | 113.7147 | 49.63269 | -4.741375e-09 |  | 113.6199 | 49.29865 | 1.853631e-08 |  | 115.2955 | 7.135014 | -1.071564e-08 |  | 115.6841 | 36.14658 | -2.914672e-08 |  | 115.2913 | 5.134223 | -1.880218e-08 |  | 113.9044 | 19.84155 | 4.203607e-08 |  | 115.2208 | 759.325 | -1.851698e-06 |  | 115.2077 | 810.6576 | 1.306014e-07 |  | 115.1886 | 546.942 | -2.256459e-07 |  | 115.4825 | 205.9564 | -2.090236e-07 |  | 117.5796 | 21.68141 | -9.034551e-09 |  | 117.5977 | 162.3464 | -2.590985e-07 |  | 117.5641 | 137.1375 | 1.162389e-07 |  | 117.6078 | 192.7488 | -5.099476e-07 |  | 117.5516 | 82.38139 | -9.603167e-08 |  | 204.6557 | 76.81088 | -2.704388e-07 |  | 117.5733 | 68.10525 | 7.442406e-08
113.8096 | 52.7268 | 1.094263e-08 |  | 113.9079 | 49.64828 | 8.068252e-08 |  | 113.8154 | 49.28401 | -7.489811e-08 |  | 115.5018 | 7.13275 | -1.097386e-08 |  | 115.8872 | 36.13509 | -5.654803e-08 |  | 115.4933 | 5.132354 | -9.25483e-09 |  | 114.097 | 19.84069 | -4.477291e-09 |  | 115.421 | 759.5454 | 1.101088e-06 |  | 115.4051 | 810.4918 | -8.396084e-07 |  | 115.3857 | 546.7469 | -9.905021e-07 |  | 115.6816 | 205.9613 | 2.487966e-08 |  | 117.7791 | 21.67735 | -2.034117e-08 |  | 117.8114 | 162.3141 | -1.50781e-07 |  | 117.7714 | 137.0516 | -4.146297e-07 |  | 117.8141 | 192.6546 | -4.566257e-07 |  | 117.7516 | 82.36146 | -9.968293e-08 |  | 204.9881 | 76.76543 | -1.367687e-07 |  | 117.7737 | 68.08607 | -9.57597e-08
114.0079 | 52.72695 | 7.692102e-10 |  | 114.1017 | 49.64185 | -3.31782e-08 |  | 114.0084 | 49.29806 | 7.278043e-08 |  | 115.7144 | 7.128416 | -2.038758e-08 |  | 116.0936 | 36.13149 | -1.744271e-08 |  | 115.7009 | 5.129815 | -1.222642e-08 |  | 114.2972 | 19.83915 | -7.696763e-09 |  | 115.6158 | 759.1221 | -2.172678e-06 |  | 115.5966 | 810.2437 | -1.29594e-06 |  | 115.5845 | 546.6439 | -5.179441e-07 |  | 115.8833 | 205.8206 | -6.975643e-07 |  | 117.9802 | 21.6707 | -3.304438e-08 |  | 118.0127 | 162.165 | -7.407658e-07 |  | 117.9741 | 137.041 | -5.217293e-08 |  | 118.0133 | 192.6016 | -2.661228e-07 |  | 117.9488 | 82.34251 | -9.611263e-08 |  | 205.3221 | 76.72297 | -1.270894e-07 |  | 117.9825 | 68.04921 | -1.765326e-07
114.2047 | 52.72021 | -3.428229e-08 |  | 114.2962 | 49.63318 | -4.455214e-08 |  | 114.1992 | 49.27289 | -1.319438e-07 |  | 115.905 | 7.12532 | -1.623948e-08 |  | 116.2878 | 36.11973 | -6.05714e-08 |  | 115.8954 | 5.127393 | -1.245215e-08 |  | 114.5171 | 19.84053 | 6.298782e-09 |  | 115.8163 | 759.0515 | -3.523924e-07 |  | 115.7927 | 810.159 | -4.318244e-07 |  | 115.7884 | 546.5459 | -4.802858e-07 |  | 116.082 | 205.8992 | 3.95591e-07 |  | 118.182 | 21.66647 | -2.099403e-08 |  | 118.2057 | 162.1618 | -1.679782e-08 |  | 118.1782 | 137.0596 | 9.10439e-08 |  | 118.2122 | 192.4975 | -5.229594e-07 |  | 118.1525 | 82.31682 | -1.260826e-07 |  | 205.6495 | 76.6634 | -1.819761e-07 |  | 118.1836 | 68.0298 | -9.647797e-08
114.3991 | 52.7334 | 6.786458e-08 |  | 114.4927 | 49.63133 | -9.41746e-09 |  | 114.3964 | 49.26979 | -1.573981e-08 |  | 116.1034 | 7.124243 | -5.426545e-09 |  | 116.4859 | 36.11346 | -3.164602e-08 |  | 116.0897 | 5.125423 | -1.013515e-08 |  | 114.7144 | 19.84246 | 9.784959e-09 |  | 116.0135 | 758.7152 | -1.705469e-06 |  | 115.9922 | 810.1313 | -1.387109e-07 |  | 115.99 | 546.3973 | -7.372684e-07 |  | 116.2804 | 205.7931 | -5.347994e-07 |  | 118.3849 | 21.66112 | -2.63749e-08 |  | 118.423 | 162.1121 | -2.285755e-07 |  | 118.3801 | 136.9301 | -6.413443e-07 |  | 118.4127 | 192.4863 | -5.607325e-08 |  | 118.3531 | 82.28221 | -1.724991e-07 |  | 205.9775 | 76.60857 | -1.671516e-07 |  | 118.386 | 67.97788 | -2.565096e-07
114.6016 | 52.72731 | -3.00795e-08 |  | 114.6999 | 49.65014 | 9.08131e-08 |  | 114.6043 | 49.27756 | 3.739171e-08 |  | 116.3039 | 7.120437 | -1.899217e-08 |  | 116.6778 | 36.1038 | -5.034959e-08 |  | 116.2863 | 5.123233 | -1.113968e-08 |  | 114.9275 | 19.84055 | -8.977654e-09 |  | 116.2145 | 758.655 | -2.993195e-07 |  | 116.1885 | 809.8774 | -1.293591e-06 |  | 116.1895 | 546.2776 | -6.000946e-07 |  | 116.4874 | 205.7445 | -2.349042e-07 |  | 118.5885 | 21.65399 | -3.50097e-08 |  | 118.6324 | 162.075 | -1.771274e-07 |  | 118.5803 | 136.9001 | -1.496777e-07 |  | 118.6162 | 192.3757 | -5.434137e-07 |  | 118.5583 | 82.26734 | -7.247981e-08 |  | 206.3076 | 76.53053 | -2.364223e-07 |  | 118.5851 | 67.98596 | 4.060296e-08
114.7996 | 52.73563 | 4.20132e-08 |  | 114.8888 | 49.62831 | -1.155752e-07 |  | 114.8064 | 49.28364 | 3.007131e-08 |  | 116.5205 | 7.116834 | -1.663336e-08 |  | 116.8754 | 36.10256 | -6.299847e-09 |  | 116.4812 | 5.119922 | -1.699043e-08 |  | 115.1356 | 19.84094 | 1.849164e-09 |  | 116.4134 | 758.6751 | 1.010143e-07 |  | 116.385 | 809.7578 | -6.088408e-07 |  | 116.387 | 546.1585 | -6.030239e-07 |  | 116.6879 | 205.7641 | 9.803401e-08 |  | 118.7896 | 21.64856 | -2.700868e-08 |  | 118.8231 | 162.0095 | -3.437367e-07 |  | 118.7814 | 136.8847 | -7.638059e-08 |  | 118.8253 | 192.3763 | 2.77539e-09 |  | 118.7671 | 82.24578 | -1.033066e-07 |  | 206.6324 | 76.45883 | -2.20757e-07 |  | 118.7872 | 67.99452 | 4.237454e-08
115.0055 | 52.73245 | -1.542509e-08 |  | 115.0842 | 49.63576 | 3.813543e-08 |  | 115.0024 | 49.27705 | -3.364079e-08 |  | 116.7148 | 7.113637 | -1.644776e-08 |  | 117.0701 | 36.0975 | -2.600533e-08 |  | 116.6983 | 5.117014 | -1.339958e-08 |  | 115.3346 | 19.83949 | -7.288213e-09 |  | 116.6084 | 758.2925 | -1.961803e-06 |  | 116.5862 | 809.6636 | -4.681833e-07 |  | 116.5828 | 546.0468 | -5.702331e-07 |  | 116.8842 | 205.6693 | -4.828001e-07 |  | 118.9926 | 21.64603 | -1.241523e-08 |  | 119.0342 | 162.0051 | -2.09429e-08 |  | 118.9818 | 136.7638 | -6.034912e-07 |  | 119.0224 | 192.2889 | -4.431007e-07 |  | 118.9709 | 82.21183 | -1.665309e-07 |  | 206.9798 | 76.39442 | -1.85435e-07 |  | 118.9879 | 67.96829 | -1.306795e-07
115.2081 | 52.73437 | 9.496726e-09 |  | 115.2822 | 49.63177 | -2.017697e-08 |  | 115.2018 | 49.27159 | -2.733068e-08 |  | 116.9014 | 7.111696 | -1.040336e-08 |  | 117.2809 | 36.08401 | -6.396669e-08 |  | 116.897 | 5.113995 | -1.518756e-08 |  | 115.5243 | 19.8404 | 4.836058e-09 |  | 116.8127 | 758.2153 | -3.77577e-07 |  | 116.7829 | 809.5141 | -7.596536e-07 |  | 116.7785 | 545.8798 | -8.535713e-07 |  | 117.0793 | 205.6393 | -1.53684e-07 |  | 119.1942 | 21.64106 | -2.465098e-08 |  | 119.2281 | 161.96 | -2.322443e-07 |  | 119.1852 | 136.837 | 3.598191e-07 |  | 119.2226 | 192.146 | -7.142795e-07 |  | 119.1708 | 82.19171 | -1.006699e-07 |  | 207.3069 | 76.33379 | -1.853084e-07 |  | 119.1867 | 67.96453 | -1.889592e-08
115.3996 | 52.73603 | 8.672515e-09 |  | 115.4782 | 49.6326 | 4.243296e-09 |  | 115.3997 | 49.28178 | 5.145004e-08 |  | 117.0985 | 7.108564 | -1.589592e-08 |  | 117.4891 | 36.08306 | -4.531855e-09 |  | 117.09 | 5.111993 | -1.037731e-08 |  | 115.707 | 19.84184 | 7.872336e-09 |  | 117.0073 | 757.9703 | -1.259651e-06 |  | 116.9794 | 809.2768 | -1.207893e-06 |  | 116.9806 | 545.7474 | -6.548738e-07 |  | 117.2782 | 205.593 | -2.331676e-07 |  | 119.4049 | 21.63337 | -3.655184e-08 |  | 119.428 | 161.9028 | -2.864877e-07 |  | 119.3927 | 136.7614 | -3.641487e-07 |  | 119.4253 | 192.1785 | 1.602348e-07 |  | 119.3718 | 82.16632 | -1.262663e-07 |  | 207.6389 | 76.29069 | -1.298303e-07 |  | 119.386 | 67.8954 | -3.468719e-07
115.5918 | 52.73001 | -3.132654e-08 |  | 115.672 | 49.6255 | -3.663109e-08 |  | 115.5933 | 49.27005 | -6.058786e-08 |  | 117.2896 | 7.105036 | -1.845385e-08 |  | 117.6854 | 36.06982 | -6.751748e-08 |  | 117.2856 | 5.1091 | -1.478689e-08 |  | 115.8983 | 19.84447 | 1.372938e-08 |  | 117.2069 | 757.946 | -1.216469e-07 |  | 117.1788 | 809.262 | -7.411961e-08 |  | 117.1738 | 545.6559 | -4.737534e-07 |  | 117.4853 | 205.5599 | -1.5972e-07 |  | 119.6073 | 21.62983 | -1.746053e-08 |  | 119.6227 | 161.9033 | 2.602765e-09 |  | 119.5969 | 136.6583 | -5.049316e-07 |  | 119.6303 | 192.0761 | -4.992529e-07 |  | 119.5738 | 82.14116 | -1.24578e-07 |  | 207.9638 | 76.24425 | -1.42939e-07 |  | 119.5861 | 67.9102 | 7.389676e-08
115.7847 | 52.73213 | 1.098037e-08 |  | 115.8671 | 49.64436 | 9.668143e-08 |  | 115.7819 | 49.26136 | -4.607304e-08 |  | 117.483 | 7.101793 | -1.677582e-08 |  | 117.8835 | 36.05777 | -6.08031e-08 |  | 117.4815 | 5.106529 | -1.312933e-08 |  | 116.0919 | 19.84248 | -1.028985e-08 |  | 117.4066 | 757.6826 | -1.319332e-06 |  | 117.3783 | 809.0407 | -1.109791e-06 |  | 117.3762 | 545.5348 | -5.985631e-07 |  | 117.6811 | 205.5389 | -1.07086e-07 |  | 119.8138 | 21.62422 | -2.718838e-08 |  | 119.8193 | 161.8179 | -4.339783e-07 |  | 119.7948 | 136.6969 | 1.951625e-07 |  | 119.8304 | 191.9806 | -4.775698e-07 |  | 119.7739 | 82.12592 | -7.613669e-08 |  | 208.2951 | 76.16791 | -2.304088e-07 |  | 119.7889 | 67.85288 | -2.825944e-07
115.9744 | 52.72373 | -4.425557e-08 |  | 116.0659 | 49.64414 | -1.131485e-09 |  | 115.9749 | 49.26976 | 4.348109e-08 |  | 117.6813 | 7.099115 | -1.350212e-08 |  | 118.0822 | 36.04773 | -5.049776e-08 |  | 117.6911 | 5.104044 | -1.185338e-08 |  | 116.2876 | 19.8466 | 2.106222e-08 |  | 117.6056 | 757.7092 | 1.334847e-07 |  | 117.5747 | 808.8988 | -7.22459e-07 |  | 117.5847 | 545.412 | -5.887377e-07 |  | 117.8775 | 205.5253 | -6.959678e-08 |  | 120.0186 | 21.61921 | -2.443236e-08 |  | 120.0168 | 161.7389 | -3.999316e-07 |  | 120.0066 | 136.6348 | -2.932023e-07 |  | 120.0297 | 191.9315 | -2.464572e-07 |  | 119.9786 | 82.10003 | -1.265062e-07 |  | 208.6278 | 76.11542 | -1.578065e-07 |  | 119.9961 | 67.78818 | -3.122748e-07
116.1718 | 52.74171 | 9.105127e-08 |  | 116.2649 | 49.62494 | -9.647118e-08 |  | 116.1685 | 49.27575 | 3.099227e-08 |  | 117.8813 | 7.096585 | -1.264868e-08 |  | 118.2772 | 36.04029 | -3.819447e-08 |  | 117.8861 | 5.102431 | -8.270722e-09 |  | 116.485 | 19.84807 | 7.482479e-09 |  | 117.8054 | 757.4172 | -1.461519e-06 |  | 117.7863 | 808.8153 | -3.944428e-07 |  | 117.7881 | 545.2789 | -6.545328e-07 |  | 118.0745 | 205.4588 | -3.374578e-07 |  | 120.2173 | 21.61757 | -8.248694e-09 |  | 120.2173 | 161.7599 | 1.044852e-07 |  | 120.2068 | 136.5922 | -2.126244e-07 |  | 120.2403 | 191.8553 | -3.617984e-07 |  | 120.1809 | 82.07111 | -1.430111e-07 |  | 208.9588 | 76.05841 | -1.722039e-07 |  | 120.2093 | 67.81874 | 1.433198e-07
116.3662 | 52.73331 | -4.32092e-08 |  | 116.457 | 49.62327 | -8.683112e-09 |  | 116.36 | 49.27488 | -4.555957e-09 |  | 118.0636 | 7.092985 | -1.974729e-08 |  | 118.4734 | 36.03163 | -4.411252e-08 |  | 118.0971 | 5.099558 | -1.361387e-08 |  | 116.6704 | 19.84595 | -1.144294e-08 |  | 118.0027 | 757.3541 | -3.195616e-07 |  | 117.9804 | 808.6922 | -6.342944e-07 |  | 117.9834 | 545.1872 | -4.697837e-07 |  | 118.2702 | 205.3827 | -3.886195e-07 |  | 120.4138 | 21.60999 | -3.857459e-08 |  | 120.4325 | 161.7045 | -2.574769e-07 |  | 120.4064 | 136.5092 | -4.16197e-07 |  | 120.4519 | 191.8306 | -1.164952e-07 |  | 120.3824 | 82.04329 | -1.380504e-07 |  | 209.2837 | 75.99028 | -2.097292e-07 |  | 120.4127 | 67.75118 | -3.321498e-07
116.5632 | 52.74912 | 8.025884e-08 |  | 116.6496 | 49.63081 | 3.91415e-08 |  | 116.5559 | 49.27 | -2.49178e-08 |  | 118.2722 | 7.090601 | -1.142767e-08 |  | 118.6693 | 36.02919 | -1.245825e-08 |  | 118.2943 | 5.096456 | -1.57274e-08 |  | 116.8648 | 19.84862 | 1.370308e-08 |  | 118.2064 | 757.0747 | -1.372234e-06 |  | 118.1775 | 808.5373 | -7.855093e-07 |  | 118.1775 | 545.0062 | -9.320457e-07 |  | 118.4663 | 205.302 | -4.118486e-07 |  | 120.6108 | 21.60584 | -2.107232e-08 |  | 120.6331 | 161.6185 | -4.288308e-07 |  | 120.6102 | 136.4725 | -1.799421e-07 |  | 120.6557 | 191.7825 | -2.360844e-07 |  | 120.5826 | 82.02005 | -1.160955e-07 |  | 209.6147 | 75.92325 | -2.024608e-07 |  | 120.6146 | 67.75057 | -3.048092e-09
116.756 | 52.7365 | -6.547146e-08 |  | 116.8425 | 49.64218 | 5.89565e-08 |  | 116.7498 | 49.27178 | 9.174016e-09 |  | 118.4753 | 7.086297 | -2.119656e-08 |  | 118.8675 | 36.02227 | -3.490892e-08 |  | 118.4973 | 5.094976 | -7.294855e-09 |  | 117.0576 | 19.84983 | 6.286499e-09 |  | 118.4032 | 756.9169 | -8.014718e-07 |  | 118.3751 | 808.4997 | -1.906181e-07 |  | 118.3742 | 544.8621 | -7.326794e-07 |  | 118.6681 | 205.3174 | 7.661502e-08 |  | 120.8135 | 21.59806 | -3.841366e-08 |  | 120.8316 | 161.5626 | -2.813169e-07 |  | 120.8116 | 136.4609 | -5.746195e-08 |  | 120.8633 | 191.6527 | -6.249168e-07 |  | 120.787 | 82.00581 | -6.963975e-08 |  | 209.9492 | 75.86478 | -1.748441e-07 |  | 120.8139 | 67.71244 | -1.912357e-07
116.9491 | 52.75284 | 8.463575e-08 |  | 117.0373 | 49.63269 | -4.873575e-08 |  | 116.9527 | 49.25455 | -8.492538e-08 |  | 118.6735 | 7.083541 | -1.390302e-08 |  | 119.0658 | 36.01139 | -5.486534e-08 |  | 118.6922 | 5.091605 | -1.72922e-08 |  | 117.2424 | 19.85032 | 2.682609e-09 |  | 118.5976 | 756.9115 | -2.748049e-08 |  | 118.5732 | 808.2155 | -1.434635e-06 |  | 118.571 | 544.7799 | -4.176195e-07 |  | 118.8658 | 205.2032 | -5.775729e-07 |  | 121.0238 | 21.59675 | -6.194856e-09 |  | 121.0333 | 161.5617 | -4.532565e-09 |  | 121.0103 | 136.4032 | -2.903758e-07 |  | 121.0549 | 191.6225 | -1.580899e-07 |  | 120.9901 | 81.96523 | -1.998258e-07 |  | 210.2802 | 75.8022 | -1.890006e-07 |  | 121.0133 | 67.72852 | 8.065866e-08
117.146 | 52.73569 | -8.707434e-08 |  | 117.2314 | 49.62372 | -4.620474e-08 |  | 117.1463 | 49.25919 | 2.3984e-08 |  | 118.8676 | 7.079994 | -1.827727e-08 |  | 119.2621 | 36.00879 | -1.325258e-08 |  | 118.8854 | 5.088284 | -1.719207e-08 |  | 117.432 | 19.84813 | -1.157952e-08 |  | 118.7941 | 756.7133 | -1.008724e-06 |  | 118.7701 | 808.2618 | 2.35526e-07 |  | 118.7678 | 544.5932 | -9.487189e-07 |  | 119.0734 | 205.2026 | -2.970182e-09 |  | 121.2241 | 21.59056 | -3.089608e-08 |  | 121.2329 | 161.5302 | -1.581284e-07 |  | 121.2106 | 136.3875 | -7.866739e-08 |  | 121.2546 | 191.5536 | -3.446016e-07 |  | 121.1994 | 81.94925 | -7.636349e-08 |  | 210.6277 | 75.72786 | -2.139622e-07 |  | 121.2117 | 67.71847 | -5.065115e-08
117.3437 | 52.74719 | 5.820386e-08 |  | 117.4282 | 49.63218 | 4.296408e-08 |  | 117.3415 | 49.26346 | 2.187477e-08 |  | 119.0661 | 7.077151 | -1.432062e-08 |  | 119.4601 | 36.00111 | -3.879757e-08 |  | 119.0796 | 5.087222 | -5.46812e-09 |  | 117.6345 | 19.85022 | 1.034168e-08 |  | 119.004 | 756.5934 | -5.716804e-07 |  | 118.972 | 807.8991 | -1.796333e-06 |  | 118.966 | 544.5894 | -1.929146e-08 |  | 119.2745 | 205.1663 | -1.807077e-07 |  | 121.4243 | 21.58558 | -2.488591e-08 |  | 121.4337 | 161.4413 | -4.427064e-07 |  | 121.4099 | 136.3001 | -4.382612e-07 |  | 121.4561 | 191.5009 | -2.615956e-07 |  | 121.4055 | 81.91948 | -1.444536e-07 |  | 210.9556 | 75.66742 | -1.842969e-07 |  | 121.4168 | 67.68573 | -1.596485e-07
117.5377 | 52.75157 | 2.256236e-08 |  | 117.6309 | 49.608 | -1.192779e-07 |  | 117.5344 | 49.25781 | -2.926366e-08 |  | 119.2622 | 7.072523 | -2.359517e-08 |  | 119.6594 | 35.98916 | -5.998788e-08 |  | 119.2764 | 5.082147 | -2.579847e-08 |  | 117.8311 | 19.85082 | 3.060546e-09 |  | 119.1995 | 756.2942 | -1.529712e-06 |  | 119.1682 | 807.9183 | 9.783593e-08 |  | 119.1656 | 544.4846 | -5.252011e-07 |  | 119.4676 | 205.1877 | 1.109962e-07 |  | 121.6225 | 21.58101 | -2.308204e-08 |  | 121.6418 | 161.4191 | -1.064608e-07 |  | 121.6151 | 136.3035 | 1.622332e-08 |  | 121.6628 | 191.4329 | -3.293386e-07 |  | 121.6056 | 81.89287 | -1.329525e-07 |  | 211.3042 | 75.60059 | -1.917519e-07 |  | 121.6246 | 67.67369 | -5.7934e-08
117.7348 | 52.74579 | -2.930397e-08 |  | 117.8265 | 49.628 | 1.022441e-07 |  | 117.731 | 49.25604 | -9.035919e-09 |  | 119.4652 | 7.069283 | -1.596121e-08 |  | 119.8575 | 35.98593 | -1.629102e-08 |  | 119.4676 | 5.079964 | -1.14186e-08 |  | 118.0308 | 19.85078 | -2.316317e-10 |  | 119.3975 | 756.2208 | -3.705834e-07 |  | 119.3671 | 807.7985 | -6.022606e-07 |  | 119.3606 | 544.2531 | -1.186965e-06 |  | 119.668 | 205.0519 | -6.777687e-07 |  | 121.8257 | 21.57427 | -3.315457e-08 |  | 121.8499 | 161.3591 | -2.885434e-07 |  | 121.815 | 136.2308 | -3.634209e-07 |  | 121.8682 | 191.359 | -3.594672e-07 |  | 121.8059 | 81.87412 | -9.363312e-08 |  | 211.6302 | 75.53756 | -1.932893e-07 |  | 121.8274 | 67.64809 | -1.262458e-07
117.9321 | 52.73855 | -3.668212e-08 |  | 118.0267 | 49.63392 | 2.95837e-08 |  | 117.9367 | 49.25294 | -1.507e-08 |  | 119.6642 | 7.066894 | -1.200745e-08 |  | 120.0458 | 35.97598 | -5.280201e-08 |  | 119.6719 | 5.077306 | -1.300521e-08 |  | 118.2252 | 19.85535 | 2.354229e-08 |  | 119.5947 | 756.2146 | -3.141875e-08 |  | 119.5652 | 807.6333 | -8.344479e-07 |  | 119.5592 | 544.0739 | -9.024235e-07 |  | 119.8681 | 205.017 | -1.742625e-07 |  | 122.025 | 21.5709 | -1.689832e-08 |  | 122.0387 | 161.3289 | -1.598918e-07 |  | 122.0214 | 136.2324 | 7.743003e-09 |  | 122.0721 | 191.3143 | -2.194294e-07 |  | 122.0064 | 81.84324 | -1.54012e-07 |  | 211.9518 | 75.49582 | -1.298203e-07 |  | 122.027 | 67.62547 | -1.133353e-07
118.1328 | 52.75026 | 5.834624e-08 |  | 118.2264 | 49.64418 | 5.132596e-08 |  | 118.1346 | 49.25092 | -1.019791e-08 |  | 119.8731 | 7.065841 | -5.039612e-09 |  | 120.2561 | 35.96443 | -5.496306e-08 |  | 119.8678 | 5.07634 | -4.931754e-09 |  | 118.4164 | 19.85267 | -1.402418e-08 |  | 119.806 | 755.8623 | -1.668291e-06 |  | 119.7647 | 807.5396 | -4.697417e-07 |  | 119.7528 | 544.004 | -3.610771e-07 |  | 120.0681 | 205.0378 | 1.040855e-07 |  | 122.2317 | 21.5676 | -1.600347e-08 |  | 122.2441 | 161.2595 | -3.379601e-07 |  | 122.2223 | 136.182 | -2.508256e-07 |  | 122.2779 | 191.1846 | -6.298698e-07 |  | 122.2091 | 81.82423 | -9.378186e-08 |  | 212.2782 | 75.43759 | -1.783944e-07 |  | 122.2279 | 67.56195 | -3.161141e-07
118.3358 | 52.73596 | -7.046442e-08 |  | 118.4172 | 49.62436 | -1.038864e-07 |  | 118.3283 | 49.24331 | -3.93043e-08 |  | 120.0743 | 7.061787 | -2.015384e-08 |  | 120.4588 | 35.9615 | -1.441869e-08 |  | 120.0705 | 5.07275 | -1.771449e-08 |  | 118.6116 | 19.85396 | 6.619174e-09 |  | 120.0011 | 755.7357 | -6.488754e-07 |  | 119.9687 | 807.2458 | -1.439375e-06 |  | 119.9573 | 543.8687 | -6.611765e-07 |  | 120.2647 | 204.9391 | -5.023049e-07 |  | 122.4315 | 21.55991 | -3.844928e-08 |  | 122.4617 | 161.2394 | -9.219748e-08 |  | 122.4226 | 136.0994 | -4.12428e-07 |  | 122.4756 | 191.1547 | -1.513582e-07 |  | 122.4128 | 81.80611 | -8.89486e-08 |  | 212.6126 | 75.37373 | -1.910008e-07 |  | 122.4298 | 67.58548 | 1.165566e-07
118.5279 | 52.74904 | 6.811665e-08 |  | 118.6123 | 49.6155 | -4.537604e-08 |  | 118.5254 | 49.24841 | 2.587967e-08 |  | 120.2764 | 7.058916 | -1.42055e-08 |  | 120.6535 | 35.94623 | -7.843964e-08 |  | 120.2718 | 5.069786 | -1.472306e-08 |  | 118.8052 | 19.85282 | -5.888618e-09 |  | 120.1983 | 755.6023 | -6.764204e-07 |  | 120.1692 | 807.3464 | 5.017714e-07 |  | 120.157 | 543.7126 | -7.818668e-07 |  | 120.4672 | 204.8843 | -2.702952e-07 |  | 122.6376 | 21.54419 | -7.626092e-08 |  | 122.6815 | 161.2033 | -1.644101e-07 |  | 122.6216 | 136.0634 | -1.811087e-07 |  | 122.6717 | 191.087 | -3.450401e-07 |  | 122.6109 | 81.76574 | -2.038367e-07 |  | 212.9407 | 75.30613 | -2.059906e-07 |  | 122.6301 | 67.5202 | -3.25851e-07
118.72 | 52.74698 | -1.076759e-08 |  | 118.8319 | 49.6329 | 7.925231e-08 |  | 118.7264 | 49.23831 | -5.023758e-08 |  | 120.4796 | 7.055367 | -1.745761e-08 |  | 120.8497 | 35.9413 | -2.514683e-08 |  | 120.4741 | 5.067029 | -1.363302e-08 |  | 119.0067 | 19.85766 | 2.398019e-08 |  | 120.3946 | 755.5125 | -4.571355e-07 |  | 120.3659 | 807.1568 | -9.641217e-07 |  | 120.3563 | 543.5963 | -5.83832e-07 |  | 120.6659 | 204.9236 | 1.975341e-07 |  | 122.8392 | 21.54117 | -1.499608e-08 |  | 122.8753 | 161.1482 | -2.841529e-07 |  | 122.8216 | 136.0006 | -3.140021e-07 |  | 122.8693 | 190.983 | -5.267012e-07 |  | 122.8122 | 81.76001 | -2.845618e-08 |  | 213.2771 | 75.24443 | -1.834289e-07 |  | 122.8299 | 67.53168 | 5.743548e-08
118.915 | 52.75228 | 2.717994e-08 |  | 119.0218 | 49.60525 | -1.455721e-07 |  | 118.9235 | 49.23331 | -2.535208e-08 |  | 120.6742 | 7.051555 | -1.959414e-08 |  | 121.0488 | 35.9313 | -5.023739e-08 |  | 120.6694 | 5.063626 | -1.741728e-08 |  | 119.2099 | 19.85506 | -1.277738e-08 |  | 120.5949 | 755.1912 | -1.60421e-06 |  | 120.5648 | 806.9681 | -9.484984e-07 |  | 120.5561 | 543.4767 | -5.981656e-07 |  | 120.8596 | 204.8468 | -3.965465e-07 |  | 123.043 | 21.53517 | -2.94568e-08 |  | 123.0809 | 161.1516 | 1.681244e-08 |  | 123.0231 | 135.9989 | -8.27772e-09 |  | 123.0724 | 190.9391 | -2.16009e-07 |  | 123.0149 | 81.72628 | -1.663387e-07 |  | 213.6072 | 75.18579 | -1.776437e-07 |  | 123.0305 | 67.50792 | -1.184332e-07
119.112 | 52.75711 | 2.456168e-08 |  | 119.2101 | 49.60543 | 9.963182e-10 |  | 119.1158 | 49.22825 | -2.634815e-08 |  | 120.8657 | 7.047938 | -1.888651e-08 |  | 121.2466 | 35.92467 | -3.350311e-08 |  | 120.8826 | 5.061523 | -9.865404e-09 |  | 119.3974 | 19.8578 | 1.459651e-08 |  | 120.793 | 755.1613 | -1.505768e-07 |  | 120.7635 | 806.8286 | -7.023205e-07 |  | 120.7536 | 543.3405 | -6.896869e-07 |  | 121.0585 | 204.8276 | -9.623754e-08 |  | 123.2424 | 21.53116 | -2.008311e-08 |  | 123.2746 | 161.0369 | -5.923787e-07 |  | 123.2238 | 135.9562 | -2.127532e-07 |  | 123.2697 | 190.8655 | -3.72988e-07 |  | 123.2229 | 81.70496 | -1.025691e-07 |  | 213.9396 | 75.12689 | -1.772057e-07 |  | 123.2349 | 67.46118 | -2.287543e-07
119.3024 | 52.75503 | -1.093786e-08 |  | 119.4017 | 49.62409 | 9.737729e-08 |  | 119.3267 | 49.22816 | -4.361919e-10 |  | 121.0663 | 7.044283 | -1.821932e-08 |  | 121.4469 | 35.91613 | -4.262763e-08 |  | 121.0789 | 5.059731 | -9.128995e-09 |  | 119.593 | 19.85815 | 1.811177e-09 |  | 120.9891 | 754.9201 | -1.22983e-06 |  | 120.9598 | 806.6881 | -7.153452e-07 |  | 120.9504 | 543.2172 | -6.265586e-07 |  | 121.2545 | 204.7347 | -4.740575e-07 |  | 123.4563 | 21.52649 | -2.183562e-08 |  | 123.4716 | 161.0084 | -1.444975e-07 |  | 123.4276 | 135.9165 | -1.94701e-07 |  | 123.4713 | 190.8579 | -3.785221e-08 |  | 123.4316 | 81.69245 | -5.990204e-08 |  | 214.2708 | 75.06221 | -1.952541e-07 |  | 123.4411 | 67.47945 | 8.862024e-08
119.5012 | 52.75635 | 6.619548e-09 |  | 119.5962 | 49.60993 | -7.281104e-08 |  | 119.5204 | 49.22753 | -3.219293e-09 |  | 121.2634 | 7.042014 | -1.151061e-08 |  | 121.6445 | 35.90717 | -4.536605e-08 |  | 121.2705 | 5.055655 | -2.127357e-08 |  | 119.7798 | 19.85717 | -5.267376e-09 |  | 121.1913 | 754.7727 | -7.290835e-07 |  | 121.1592 | 806.5921 | -4.815334e-07 |  | 121.1455 | 543.0429 | -8.933325e-07 |  | 121.4562 | 204.7136 | -1.046742e-07 |  | 123.656 | 21.51759 | -4.456224e-08 |  | 123.6765 | 160.9477 | -2.966361e-07 |  | 123.6269 | 135.8465 | -3.513415e-07 |  | 123.672 | 190.6929 | -8.22127e-07 |  | 123.6339 | 81.65885 | -1.661157e-07 |  | 214.5958 | 74.9924 | -2.148433e-07 |  | 123.6465 | 67.47263 | -3.320612e-08
119.699 | 52.75821 | 9.40895e-09 |  | 119.7858 | 49.61303 | 1.633088e-08 |  | 119.7062 | 49.23941 | 6.394705e-08 |  | 121.4604 | 7.03913 | -1.464689e-08 |  | 121.8488 | 35.90684 | -1.59516e-09 |  | 121.4646 | 5.053405 | -1.159167e-08 |  | 119.9841 | 19.85871 | 7.565874e-09 |  | 121.3899 | 754.7127 | -3.022545e-07 |  | 121.3599 | 806.4324 | -7.960042e-07 |  | 121.3519 | 542.9602 | -4.00583e-07 |  | 121.6526 | 204.6594 | -2.759576e-07 |  | 123.852 | 21.512 | -2.852736e-08 |  | 123.874 | 160.8895 | -2.945869e-07 |  | 123.832 | 135.8335 | -6.352519e-08 |  | 123.8726 | 190.6769 | -7.945704e-08 |  | 123.8354 | 81.63463 | -1.201949e-07 |  | 214.9292 | 74.94649 | -1.376934e-07 |  | 123.8489 | 67.43333 | -1.942213e-07
119.8932 | 52.74331 | -7.671944e-08 |  | 119.9802 | 49.62055 | 3.868309e-08 |  | 119.9008 | 49.24171 | 1.180993e-08 |  | 121.6536 | 7.036338 | -1.444229e-08 |  | 122.0445 | 35.88993 | -8.63954e-08 |  | 121.662 | 5.052276 | -5.718886e-09 |  | 120.1803 | 19.86096 | 1.146949e-08 |  | 121.5912 | 754.6642 | -2.409976e-07 |  | 121.5641 | 806.2158 | -1.060342e-06 |  | 121.5507 | 542.8482 | -5.636106e-07 |  | 121.8671 | 204.6612 | 8.350165e-09 |  | 124.0491 | 21.50706 | -2.506983e-08 |  | 124.0714 | 160.8283 | -3.097976e-07 |  | 124.0446 | 135.7979 | -1.673626e-07 |  | 124.0763 | 190.664 | -6.326186e-08 |  | 124.0387 | 81.60398 | -1.507483e-07 |  | 215.277 | 74.87569 | -2.035975e-07 |  | 124.0515 | 67.42181 | -5.687295e-08
120.0971 | 52.76476 | 1.052356e-07 |  | 120.1769 | 49.61526 | -2.688118e-08 |  | 120.0945 | 49.22803 | -7.058804e-08 |  | 121.8672 | 7.033097 | -1.518221e-08 |  | 122.2424 | 35.88886 | -5.407521e-09 |  | 121.8604 | 5.049589 | -1.35459e-08 |  | 120.3773 | 19.86208 | 5.67584e-09 |  | 121.7848 | 754.5825 | -4.221717e-07 |  | 121.7753 | 805.9996 | -1.023836e-06 |  | 121.7549 | 542.7095 | -6.792855e-07 |  | 122.0654 | 204.5104 | -7.609106e-07 |  | 124.2518 | 21.50269 | -2.156239e-08 |  | 124.2772 | 160.7804 | -2.330964e-07 |  | 124.2426 | 135.7268 | -3.591187e-07 |  | 124.2883 | 190.5403 | -5.835701e-07 |  | 124.233 | 81.59006 | -7.166678e-08 |  | 215.621 | 74.81237 | -1.840447e-07 |  | 124.2529 | 67.3989 | -1.137265e-07
120.2911 | 52.75408 | -5.506966e-08 |  | 120.3762 | 49.62296 | 3.863603e-08 |  | 120.2918 | 49.23014 | 1.068778e-08 |  | 122.0601 | 7.030539 | -1.32536e-08 |  | 122.4403 | 35.87882 | -5.07433e-08 |  | 122.0708 | 5.045845 | -1.778998e-08 |  | 120.5737 | 19.86052 | -7.959067e-09 |  | 121.9864 | 754.2082 | -1.856334e-06 |  | 121.9752 | 805.8951 | -5.2246e-07 |  | 121.9522 | 542.5802 | -6.556718e-07 |  | 122.2601 | 204.4989 | -5.897029e-08 |  | 124.4673 | 21.5044 | 7.940007e-09 |  | 124.4795 | 160.7767 | -1.788011e-08 |  | 124.4428 | 135.6997 | -1.352461e-07 |  | 124.4877 | 190.5013 | -1.955002e-07 |  | 124.4413 | 81.56439 | -1.232244e-07 |  | 215.9669 | 74.73698 | -2.179166e-07 |  | 124.4566 | 67.38014 | -9.211614e-08
120.4855 | 52.75747 | 1.743538e-08 |  | 120.5714 | 49.59998 | -1.177466e-07 |  | 120.4868 | 49.22029 | -5.053197e-08 |  | 122.2593 | 7.028056 | -1.246593e-08 |  | 122.6421 | 35.87082 | -3.966779e-08 |  | 122.2668 | 5.043262 | -1.317979e-08 |  | 120.7658 | 19.8597 | -4.277513e-09 |  | 122.1845 | 754.0558 | -7.690638e-07 |  | 122.1784 | 805.9936 | 4.847851e-07 |  | 122.1523 | 542.3938 | -9.314723e-07 |  | 122.4572 | 204.5123 | 6.822329e-08 |  | 124.6769 | 21.49922 | -2.474339e-08 |  | 124.6827 | 160.7407 | -1.770724e-07 |  | 124.6446 | 135.6436 | -2.778033e-07 |  | 124.6871 | 190.4446 | -2.843171e-07 |  | 124.6457 | 81.53952 | -1.216528e-07 |  | 216.2999 | 74.67237 | -1.940629e-07 |  | 124.6616 | 67.35796 | -1.081891e-07
120.6925 | 52.7619 | 2.142315e-08 |  | 120.7722 | 49.62632 | 1.311558e-07 |  | 120.6764 | 49.21423 | -3.196754e-08 |  | 122.4624 | 7.024643 | -1.681001e-08 |  | 122.8416 | 35.86403 | -3.400602e-08 |  | 122.4688 | 5.040693 | -1.272174e-08 |  | 120.959 | 19.86006 | 1.905226e-09 |  | 122.3846 | 753.9012 | -7.72386e-07 |  | 122.3671 | 805.7333 | -1.379428e-06 |  | 122.3525 | 542.2505 | -7.154418e-07 |  | 122.653 | 204.4676 | -2.285366e-07 |  | 124.8704 | 21.49548 | -1.932674e-08 |  | 124.8828 | 160.6613 | -3.968398e-07 |  | 124.8497 | 135.5698 | -3.60158e-07 |  | 124.8883 | 190.364 | -4.00615e-07 |  | 124.8437 | 81.50547 | -1.720179e-07 |  | 216.6397 | 74.61372 | -1.726071e-07 |  | 124.8663 | 67.32234 | -1.739876e-07
120.8842 | 52.76867 | 3.532466e-08 |  | 120.9727 | 49.59929 | -1.348384e-07 |  | 120.8748 | 49.21757 | 1.681808e-08 |  | 122.6593 | 7.020336 | -2.186683e-08 |  | 123.0372 | 35.85269 | -5.797843e-08 |  | 122.6639 | 5.038875 | -9.320166e-09 |  | 121.1564 | 19.85963 | -2.176989e-09 |  | 122.5836 | 753.7396 | -8.125096e-07 |  | 122.5683 | 805.5038 | -1.140565e-06 |  | 122.5518 | 542.1645 | -4.316751e-07 |  | 122.8553 | 204.4087 | -2.912365e-07 |  | 125.0648 | 21.49245 | -1.559068e-08 |  | 125.0989 | 160.6191 | -1.954213e-07 |  | 125.0475 | 135.5668 | -1.526445e-08 |  | 125.0902 | 190.2787 | -4.227833e-07 |  | 125.0463 | 81.48147 | -1.184221e-07 |  | 216.9458 | 74.56556 | -1.573054e-07 |  | 125.0636 | 67.30286 | -9.872713e-08
121.074 | 52.76211 | -3.458245e-08 |  | 121.1625 | 49.60158 | 1.206764e-08 |  | 121.0719 | 49.2085 | -4.601393e-08 |  | 122.8458 | 7.015281 | -2.711327e-08 |  | 123.2421 | 35.84727 | -2.644848e-08 |  | 122.8732 | 5.037388 | -7.10083e-09 |  | 121.3518 | 19.86203 | 1.22795e-08 |  | 122.7832 | 753.6027 | -6.856637e-07 |  | 122.7648 | 805.3035 | -1.019563e-06 |  | 122.7506 | 542.0607 | -5.218327e-07 |  | 123.0636 | 204.3792 | -1.414615e-07 |  | 125.2618 | 21.48781 | -2.351523e-08 |  | 125.2987 | 160.541 | -3.907794e-07 |  | 125.2483 | 135.5275 | -1.953506e-07 |  | 125.2907 | 190.2794 | 3.835871e-09 |  | 125.2497 | 81.4739 | -3.722318e-08 |  | 217.296 | 74.49179 | -2.10639e-07 |  | 125.2641 | 67.26117 | -2.079824e-07
121.2714 | 52.7596 | -1.269712e-08 |  | 121.3583 | 49.59928 | -1.175626e-08 |  | 121.2647 | 49.22249 | 7.258861e-08 |  | 123.0547 | 7.013292 | -9.518569e-09 |  | 123.4376 | 35.83961 | -3.919133e-08 |  | 123.068 | 5.034909 | -1.273008e-08 |  | 121.5525 | 19.86199 | -2.348274e-10 |  | 122.9804 | 753.3543 | -1.259819e-06 |  | 122.9693 | 805.2504 | -2.594239e-07 |  | 122.9544 | 541.9281 | -6.511145e-07 |  | 123.2572 | 204.3025 | -3.960355e-07 |  | 125.4652 | 21.48053 | -3.582039e-08 |  | 125.5031 | 160.5134 | -1.353935e-07 |  | 125.4491 | 135.4376 | -4.477721e-07 |  | 125.4917 | 190.1804 | -4.928652e-07 |  | 125.4533 | 81.43383 | -1.968061e-07 |  | 217.6154 | 74.43058 | -1.916634e-07 |  | 125.4709 | 67.26778 | 3.196182e-08
121.4672 | 52.76559 | 3.060455e-08 |  | 121.5465 | 49.62329 | 1.276252e-07 |  | 121.4605 | 49.22533 | 1.451362e-08 |  | 123.2583 | 7.009161 | -2.02878e-08 |  | 123.6349 | 35.83585 | -1.905098e-08 |  | 123.2685 | 5.03242 | -1.241097e-08 |  | 121.7521 | 19.86423 | 1.125521e-08 |  | 123.2132 | 753.3081 | -1.984251e-07 |  | 123.1704 | 805.006 | -1.214972e-06 |  | 123.1489 | 541.7493 | -9.192161e-07 |  | 123.4603 | 204.3045 | 9.964175e-09 |  | 125.6693 | 21.4752 | -2.608303e-08 |  | 125.6988 | 160.4502 | -3.226204e-07 |  | 125.654 | 135.4272 | -5.057993e-08 |  | 125.6942 | 190.0755 | -5.177856e-07 |  | 125.6542 | 81.4028 | -1.544149e-07 |  | 217.9394 | 74.37288 | -1.781027e-07 |  | 125.6743 | 67.22513 | -2.096685e-07
121.6646 | 52.7738 | 4.160824e-08 |  | 121.7431 | 49.59002 | -1.691788e-07 |  | 121.6542 | 49.20794 | -8.979088e-08 |  | 123.4557 | 7.006554 | -1.321202e-08 |  | 123.8348 | 35.82514 | -5.357365e-08 |  | 123.4645 | 5.029122 | -1.682404e-08 |  | 121.9441 | 19.86266 | -8.20717e-09 |  | 123.4042 | 753.0936 | -1.123219e-06 |  | 123.3742 | 804.88 | -6.18339e-07 |  | 123.3543 | 541.6112 | -6.723021e-07 |  | 123.6682 | 204.2493 | -2.655948e-07 |  | 125.8715 | 21.47433 | -4.334924e-09 |  | 125.8966 | 160.4289 | -1.075889e-07 |  | 125.8585 | 135.3582 | -3.374695e-07 |  | 125.8976 | 190.0291 | -2.283341e-07 |  | 125.8612 | 81.3969 | -2.852452e-08 |  | 218.2617 | 74.30244 | -2.185692e-07 |  | 125.8723 | 67.21329 | -5.980208e-08
121.8582 | 52.76471 | -4.696509e-08 |  | 121.9418 | 49.63895 |  |  | 121.8464 | 49.22022 | 6.384649e-08 |  | 123.658 | 7.004206 | -1.16055e-08 |  | 124.0328 | 35.82169 | -1.739377e-08 |  | 123.6606 | 5.027106 | -1.028789e-08 |  | 122.1259 | 19.86684 | 2.300575e-08 |  | 123.5973 | 752.8913 | -1.047681e-06 |  | 123.5736 | 804.7901 | -4.508802e-07 |  | 123.5581 | 541.4746 | -6.698264e-07 |  | 123.8797 | 204.2088 | -1.915919e-07 |  | 126.0713 | 21.46717 | -3.581369e-08 |  | 126.0973 | 160.3485 | -4.006397e-07 |  | 126.0595 | 135.3506 | -3.791344e-08 |  | 126.1025 | 189.9579 | -3.473737e-07 |  | 126.0643 | 81.36244 | -1.696328e-07 |  | 218.5839 | 74.24739 | -1.708372e-07 |  | 126.072 | 67.16971 | -2.183087e-07
122.0515 | 52.76148 | -1.673421e-08 |  | 122.1345 | 49.61915 | -1.027734e-07 |  | 122.057 | 49.21605 | -1.979882e-08 |  | 123.8512 | 7.000602 | -1.865414e-08 |  | 124.2313 | 35.81657 | -2.580016e-08 |  | 123.8601 | 5.02439 | -1.360826e-08 |  | 122.3346 | 19.86147 | -2.575876e-08 |  | 123.7932 | 752.8473 | -2.247931e-07 |  | 123.7756 | 804.6131 | -8.761714e-07 |  | 123.746 | 541.3615 | -6.026674e-07 |  | 124.0802 | 204.2192 | 5.199791e-08 |  | 126.2712 | 21.46329 | -1.939347e-08 |  | 126.2946 | 160.3042 | -2.248588e-07 |  | 126.2605 | 135.3274 | -1.154961e-07 |  | 126.3088 | 189.8526 | -5.104766e-07 |  | 126.2638 | 81.34042 | -1.104258e-07 |  | 218.9179 | 74.17726 | -2.099473e-07 |  | 126.2801 | 67.16276 | -3.337842e-08
122.2458 | 52.77092 | 4.859594e-08 |  | 122.3264 | 49.57853 |  |  | 122.252 | 49.21445 | -8.202817e-09 |  | 124.048 | 6.995699 | -2.490963e-08 |  | 124.4339 | 35.79774 | -9.298193e-08 |  | 124.0605 | 5.021127 | -1.628071e-08 |  | 122.5323 | 19.86689 | 2.741358e-08 |  | 123.9963 | 752.695 | -7.495886e-07 |  | 123.9765 | 804.5292 | -4.174834e-07 |  | 123.9525 | 541.2453 | -5.620416e-07 |  | 124.2746 | 204.1371 | -4.224771e-07 |  | 126.4764 | 21.4583 | -2.433732e-08 |  | 126.4938 | 160.2682 | -1.807359e-07 |  | 126.4664 | 135.2382 | -4.329317e-07 |  | 126.5107 | 189.8302 | -1.111836e-07 |  | 126.4649 | 81.31568 | -1.230048e-07 |  | 219.2556 | 74.12766 | -1.468675e-07 |  | 126.4866 | 67.09591 | -3.2384e-07
122.4459 | 52.7743 | 1.689066e-08 |  | 122.5264 | 49.58373 | 2.60015e-08 |  | 122.4422 | 49.20036 | -7.406395e-08 |  | 124.2486 | 6.993337 | -1.177764e-08 |  | 124.6337 | 35.79406 | -1.842099e-08 |  | 124.2597 | 5.018928 | -1.103869e-08 |  | 122.7233 | 19.86511 | -9.287577e-09 |  | 124.1984 | 752.4914 | -1.007735e-06 |  | 124.1729 | 804.4262 | -5.244053e-07 |  | 124.1561 | 541.1793 | -3.244619e-07 |  | 124.4887 | 204.0692 | -3.1727e-07 |  | 126.6776 | 21.45621 | -1.040252e-08 |  | 126.6982 | 160.236 | -1.574451e-07 |  | 126.6672 | 135.2351 | -1.552777e-08 |  | 126.7165 | 189.7418 | -4.296131e-07 |  | 126.6643 | 81.27869 | -1.855188e-07 |  | 219.6038 | 74.05723 | -2.022791e-07 |  | 126.6838 | 67.09991 | 2.030916e-08
122.6411 | 52.75395 | -1.042112e-07 |  | 122.7254 | 49.60819 | 1.228974e-07 |  | 122.6438 | 49.21018 | 4.873968e-08 |  | 124.4487 | 6.988224 | -2.554717e-08 |  | 124.8247 | 35.78685 | -3.77352e-08 |  | 124.4576 | 5.016157 | -1.400355e-08 |  | 122.9295 | 19.86617 | 5.114985e-09 |  | 124.3935 | 752.3392 | -7.805118e-07 |  | 124.3677 | 804.1673 | -1.32945e-06 |  | 124.3626 | 540.9501 | -1.109929e-06 |  | 124.6766 | 204.025 | -2.350489e-07 |  | 126.8845 | 21.44882 | -3.569848e-08 |  | 126.9024 | 160.1982 | -1.850647e-07 |  | 126.8669 | 135.1458 | -4.470387e-07 |  | 126.9249 | 189.6792 | -3.002196e-07 |  | 126.8635 | 81.2479 | -1.545502e-07 |  | 219.9275 | 73.9998 | -1.774224e-07 |  | 126.8845 | 67.07251 | -1.364744e-07
122.8375 | 52.76465 | 5.446607e-08 |  | 122.9196 | 49.5923 | -8.188803e-08 |  | 122.8521 | 49.21402 | 1.84431e-08 |  | 124.6557 | 6.985142 | -1.488901e-08 |  | 125.0289 | 35.77766 | -4.498902e-08 |  | 124.653 | 5.013663 | -1.276668e-08 |  | 123.1321 | 19.86534 | -4.085872e-09 |  | 124.588 | 752.073 | -1.368414e-06 |  | 124.5661 | 804.1057 | -3.108255e-07 |  | 124.5589 | 540.8637 | -4.400959e-07 |  | 124.8722 | 204.0153 | -4.945267e-08 |  | 127.0875 | 21.44299 | -2.872812e-08 |  | 127.1114 | 160.1165 | -3.906865e-07 |  | 127.0681 | 135.1185 | -1.356897e-07 |  | 127.1223 | 189.6244 | -2.773596e-07 |  | 127.0703 | 81.22524 | -1.095758e-07 |  | 220.2738 | 73.91912 | -2.329701e-07 |  | 127.0851 | 67.03258 | -1.990399e-07
123.0305 | 52.76119 | -1.788596e-08 |  | 123.1146 | 49.61261 | 1.042006e-07 |  | 123.0409 | 49.20576 | -4.377213e-08 |  | 124.8609 | 6.983103 | -9.939341e-09 |  | 125.2297 | 35.77142 | -3.107065e-08 |  | 124.8677 | 5.010086 | -1.665961e-08 |  | 123.3244 | 19.86794 | 1.354312e-08 |  | 124.7828 | 751.9289 | -7.393369e-07 |  | 124.7717 | 803.9177 | -9.14211e-07 |  | 124.7767 | 540.7612 | -4.706351e-07 |  | 125.064 | 203.9042 | -5.791873e-07 |  | 127.2883 | 21.43669 | -3.136304e-08 |  | 127.3095 | 160.118 | 7.247632e-09 |  | 127.2803 | 135.0915 | -1.27475e-07 |  | 127.3206 | 189.5167 | -5.430107e-07 |  | 127.292 | 81.21251 | -5.741522e-08 |  | 220.593 | 73.86462 | -1.707534e-07 |  | 127.286 | 67.04575 | 6.554464e-08
123.2294 | 52.7716 | 5.231858e-08 |  | 123.3098 | 49.61614 | 1.805642e-08 |  | 123.2415 | 49.19202 | -6.849647e-08 |  | 125.0567 | 6.980543 | -1.30734e-08 |  | 125.4292 | 35.76416 | -3.641789e-08 |  | 125.0692 | 5.007072 | -1.49591e-08 |  | 123.5203 | 19.86773 | -1.095268e-09 |  | 124.9814 | 751.853 | -3.821604e-07 |  | 124.9874 | 803.8383 | -3.682988e-07 |  | 124.9686 | 540.61 | -7.876822e-07 |  | 125.2599 | 203.8889 | -7.84474e-08 |  | 127.4934 | 21.43276 | -1.918033e-08 |  | 127.5085 | 160.0702 | -2.400158e-07 |  | 127.4834 | 135.0416 | -2.454339e-07 |  | 127.5209 | 189.5349 | 9.059771e-08 |  | 127.4756 | 81.19275 | -1.076242e-07 |  | 220.9133 | 73.80636 | -1.819136e-07 |  | 127.4922 | 66.9824 | -3.072968e-07
123.4251 | 52.76473 | -3.507161e-08 |  | 123.5079 | 49.59314 | -1.161626e-07 |  | 123.4324 | 49.20643 | 7.548347e-08 |  | 125.259 | 6.977983 | -1.26541e-08 |  | 125.628 | 35.75577 | -4.220353e-08 |  | 125.2688 | 5.004883 | -1.096443e-08 |  | 123.7118 | 19.86767 | -2.965363e-10 |  | 125.1924 | 751.7059 | -6.969059e-07 |  | 125.1829 | 803.6601 | -9.114422e-07 |  | 125.1608 | 540.5332 | -3.998902e-07 |  | 125.4499 | 203.8796 | -4.86522e-08 |  | 127.6965 | 21.42769 | -2.492285e-08 |  | 127.715 | 160.0074 | -3.041779e-07 |  | 127.6849 | 135.0329 | -4.336605e-08 |  | 127.7205 | 189.3745 | -8.037359e-07 |  | 127.685 | 81.16097 | -1.517813e-07 |  | 221.2546 | 73.74464 | -1.807833e-07 |  | 127.6942 | 66.99258 | 5.039148e-08
123.6341 | 52.77133 | 3.156266e-08 |  | 123.7087 | 49.59598 | 1.416259e-08 |  | 123.6226 | 49.1924 | -7.375924e-08 |  | 125.4548 | 6.974025 | -2.02103e-08 |  | 125.8304 | 35.75 | -2.849526e-08 |  | 125.4635 | 5.001869 | -1.548201e-08 |  | 123.9055 | 19.86832 | 3.338421e-09 |  | 125.3875 | 751.6049 | -5.180551e-07 |  | 125.3716 | 803.6223 | -2.000243e-07 |  | 125.36 | 540.3514 | -9.123379e-07 |  | 125.6524 | 203.7781 | -5.012065e-07 |  | 127.9057 | 21.42113 | -3.138433e-08 |  | 127.9178 | 159.9651 | -2.086015e-07 |  | 127.8915 | 134.9748 | -2.812405e-07 |  | 127.9234 | 189.3059 | -3.378596e-07 |  | 127.8826 | 81.13603 | -1.26174e-07 |  | 221.5873 | 73.68203 | -1.882302e-07 |  | 127.9081 | 66.94961 | -2.008726e-07
123.8427 | 52.76115 | -4.879995e-08 |  | 123.9101 | 49.60701 | 5.47738e-08 |  | 123.8177 | 49.20265 | 5.252499e-08 |  | 125.6492 | 6.972497 | -7.859591e-09 |  | 126.0297 | 35.73896 | -5.538539e-08 |  | 125.6642 | 4.999411 | -1.224609e-08 |  | 124.1097 | 19.86802 | -1.436416e-09 |  | 125.5902 | 751.3424 | -1.295075e-06 |  | 125.5672 | 803.3079 | -1.607187e-06 |  | 125.5568 | 540.2254 | -6.406486e-07 |  | 125.8552 | 203.7394 | -1.911897e-07 |  | 128.1057 | 21.41464 | -3.245667e-08 |  | 128.1165 | 159.9412 | -1.202382e-07 |  | 128.0915 | 134.9171 | -2.884859e-07 |  | 128.1305 | 189.3002 | -2.742368e-08 |  | 128.083 | 81.10589 | -1.504325e-07 |  | 221.9117 | 73.64593 | -1.112649e-07 |  | 128.1048 | 66.94115 | -4.303409e-08
124.0447 | 52.76467 | 1.745287e-08 |  | 124.1286 | 49.59589 | -5.091069e-08 |  | 124.0149 | 49.19154 | -5.635915e-08 |  | 125.8584 | 6.968869 | -1.734704e-08 |  | 126.2265 | 35.73244 | -3.312302e-08 |  | 125.8777 | 4.995685 | -1.745071e-08 |  | 124.3068 | 19.86701 | -5.156431e-09 |  | 125.7948 | 751.2206 | -5.954737e-07 |  | 125.7664 | 803.2397 | -3.420745e-07 |  | 125.7511 | 540.0298 | -1.00642e-06 |  | 126.0603 | 203.7068 | -1.587569e-07 |  | 128.3069 | 21.41284 | -8.924551e-09 |  | 128.3398 | 159.8856 | -2.487694e-07 |  | 128.2921 | 134.8448 | -3.602335e-07 |  | 128.3326 | 189.2345 | -3.253855e-07 |  | 128.2822 | 81.08611 | -9.930213e-08 |  | 222.2317 | 73.55376 | -2.880041e-07 |  | 128.3031 | 66.92527 | -8.005247e-08
124.2398 | 52.77409 | 4.8262e-08 |  | 124.3326 | 49.59296 | -1.437614e-08 |  | 124.2064 | 49.18314 | -4.387574e-08 |  | 126.0614 | 6.964846 | -1.981478e-08 |  | 126.426 | 35.72166 | -5.401313e-08 |  | 126.0751 | 4.992691 | -1.516834e-08 |  | 124.4995 | 19.87044 | 1.779575e-08 |  | 125.9869 | 751.014 | -1.075451e-06 |  | 125.963 | 803.0952 | -7.351886e-07 |  | 125.9512 | 539.9745 | -2.764741e-07 |  | 126.2532 | 203.7536 | 2.423775e-07 |  | 128.5066 | 21.40609 | -3.384422e-08 |  | 128.5473 | 159.8428 | -2.062967e-07 |  | 128.4921 | 134.7905 | -2.716471e-07 |  | 128.5314 | 189.1055 | -6.485671e-07 |  | 128.4827 | 81.06135 | -1.235077e-07 |  | 222.566 | 73.49584 | -1.732351e-07 |  | 128.5065 | 66.91645 | -4.333977e-08
124.4309 | 52.76939 | -2.458414e-08 |  | 124.5213 | 49.57104 | -1.161344e-07 |  | 124.3998 | 49.18899 | 3.029454e-08 |  | 126.2615 | 6.962146 | -1.34944e-08 |  | 126.6242 | 35.71384 | -3.949287e-08 |  | 126.2686 | 4.990612 | -1.074731e-08 |  | 124.6932 | 19.87046 | 9.015667e-11 |  | 126.1822 | 750.8418 | -8.817223e-07 |  | 126.1616 | 802.9093 | -9.362353e-07 |  | 126.1479 | 539.8223 | -7.737155e-07 |  | 126.4483 | 203.6369 | -5.979722e-07 |  | 128.7089 | 21.39693 | -4.524033e-08 |  | 128.738 | 159.8023 | -2.126613e-07 |  | 128.6927 | 134.7475 | -2.141524e-07 |  | 128.737 | 189.0792 | -1.280253e-07 |  | 128.6866 | 81.04671 | -7.176634e-08 |  | 222.8904 | 73.4066 | -2.751442e-07 |  | 128.7045 | 66.86133 | -2.784067e-07
124.6224 | 52.75636 | -6.804178e-08 |  | 124.7105 | 49.59514 | 1.273305e-07 |  | 124.598 | 49.18037 | -4.352486e-08 |  | 126.4624 | 6.959076 | -1.528371e-08 |  | 126.8251 | 35.69974 | -7.020086e-08 |  | 126.4624 | 4.988009 | -1.343134e-08 |  | 124.8923 | 19.87186 | 7.057452e-09 |  | 126.3855 | 750.8366 | -2.554819e-08 |  | 126.3545 | 802.8839 | -1.319024e-07 |  | 126.3424 | 539.6893 | -6.835299e-07 |  | 126.6449 | 203.6005 | -1.849342e-07 |  | 128.9127 | 21.39745 | 2.566472e-09 |  | 128.9396 | 159.7492 | -2.632398e-07 |  | 128.8984 | 134.7433 | -2.038967e-08 |  | 128.9389 | 188.9696 | -5.427428e-07 |  | 128.8894 | 81.012 | -1.711431e-07 |  | 223.2162 | 73.3569 | -1.525456e-07 |  | 128.9036 | 66.8476 | -6.895277e-08
124.8175 | 52.77488 | 9.486252e-08 |  | 124.9097 | 49.57911 | -8.049177e-08 |  | 124.7948 | 49.18729 | 3.516324e-08 |  | 126.6626 | 6.956981 | -1.046157e-08 |  | 127.0304 | 35.69787 | -9.088823e-09 |  | 126.6566 | 4.986091 | -9.874012e-09 |  | 125.09 | 19.87141 | -2.29465e-09 |  | 126.5853 | 750.59 | -1.233996e-06 |  | 126.5496 | 802.7452 | -7.11014e-07 |  | 126.5475 | 539.579 | -5.377679e-07 |  | 126.8462 | 203.5802 | -1.010744e-07 |  | 129.1126 | 21.3917 | -2.880712e-08 |  | 129.1381 | 159.6918 | -2.894212e-07 |  | 129.0965 | 134.7078 | -1.794818e-07 |  | 129.143 | 188.8859 | -4.101745e-07 |  | 129.0898 | 80.99019 | -1.088266e-07 |  | 223.5562 | 73.28763 | -2.036979e-07 |  | 129.1026 | 66.85354 | 2.982212e-08
125.0072 | 52.76984 | -2.652958e-08 |  | 125.1168 | 49.58527 | 2.976156e-08 |  | 124.9903 | 49.18001 | -3.724954e-08 |  | 126.8526 | 6.953676 | -1.739352e-08 |  | 127.2338 | 35.68933 | -4.197037e-08 |  | 126.847 | 4.982736 | -1.761887e-08 |  | 125.2856 | 19.87474 | 1.70393e-08 |  | 126.7808 | 750.4465 | -7.34388e-07 |  | 126.7473 | 802.6089 | -6.893049e-07 |  | 126.7472 | 539.3847 | -9.733328e-07 |  | 127.0438 | 203.5578 | -1.133595e-07 |  | 129.3132 | 21.38441 | -3.631917e-08 |  | 129.3385 | 159.5961 | -4.774794e-07 |  | 129.2982 | 134.613 | -4.698217e-07 |  | 129.3725 | 188.8733 | -5.468608e-08 |  | 129.2912 | 80.96927 | -1.038888e-07 |  | 223.8844 | 73.24836 | -1.196903e-07 |  | 129.3115 | 66.86078 | 3.466946e-08
125.2107 | 52.77868 | 4.345121e-08 |  | 125.3003 | 49.60538 | 1.095789e-07 |  | 125.1947 | 49.18054 | 2.60141e-09 |  | 127.0482 | 6.949393 | -2.189615e-08 |  | 127.4379 | 35.68372 | -2.751064e-08 |  | 127.0517 | 4.980282 | -1.199084e-08 |  | 125.4825 | 19.87266 | -1.056629e-08 |  | 126.9829 | 750.0444 | -1.989067e-06 |  | 126.9414 | 802.3886 | -1.134969e-06 |  | 126.9475 | 539.3402 | -2.221546e-07 |  | 127.2422 | 203.4615 | -4.851555e-07 |  | 129.5209 | 21.38164 | -1.332899e-08 |  | 129.5413 | 159.571 | -1.234493e-07 |  | 129.5099 | 134.6277 | 6.901515e-08 |  | 129.5689 | 188.7637 | -5.580618e-07 |  | 129.494 | 80.95486 | -7.105188e-08 |  | 224.2168 | 73.17196 | -2.297847e-07 |  | 129.5126 | 66.80673 | -2.686818e-07
125.4055 | 52.76568 | -6.67259e-08 |  | 125.4914 | 49.57934 | -1.362286e-07 |  | 125.3765 | 49.17685 | -2.032878e-08 |  | 127.2485 | 6.945259 | -2.064516e-08 |  | 127.6422 | 35.67508 | -4.228196e-08 |  | 127.2481 | 4.978908 | -6.997016e-09 |  | 125.6919 | 19.87221 | -2.159445e-09 |  | 127.1763 | 750.0627 | 9.447975e-08 |  | 127.1433 | 802.2036 | -9.161123e-07 |  | 127.1468 | 539.1119 | -1.145742e-06 |  | 127.4413 | 203.4515 | -5.034041e-08 |  | 129.7273 | 21.37701 | -2.24159e-08 |  | 129.7469 | 159.566 | -2.43878e-08 |  | 129.7098 | 134.56 | -3.386097e-07 |  | 129.7666 | 188.6519 | -5.655763e-07 |  | 129.7022 | 80.925 | -1.434562e-07 |  | 224.5417 | 73.10636 | -2.019306e-07 |  | 129.7082 | 66.75875 | -2.45277e-07
125.6087 | 52.78254 | 8.296812e-08 |  | 125.6827 | 49.59369 | 7.501004e-08 |  | 125.5966 | 49.17964 | 1.269996e-08 |  | 127.4419 | 6.942568 | -1.391001e-08 |  | 127.8517 | 35.6681 | -3.331146e-08 |  | 127.4491 | 4.976195 | -1.349595e-08 |  | 125.8908 | 19.87069 | -7.610786e-09 |  | 127.3804 | 749.8545 | -1.020534e-06 |  | 127.3419 | 802.14 | -3.20336e-07 |  | 127.3444 | 539.0266 | -4.315445e-07 |  | 127.6411 | 203.3917 | -2.993814e-07 |  | 129.9269 | 21.36804 | -4.494769e-08 |  | 129.9458 | 159.5205 | -2.291333e-07 |  | 129.9131 | 134.514 | -2.263227e-07 |  | 129.9747 | 188.6896 | 1.812269e-07 |  | 129.9029 | 80.90089 | -1.200823e-07 |  | 224.87 | 73.04267 | -1.939675e-07 |  | 129.9057 | 66.77627 | 8.872125e-08
125.8021 | 52.77497 | -3.915638e-08 |  | 125.8761 | 49.59026 | -1.772454e-08 |  | 125.7924 | 49.18908 | 4.81884e-08 |  | 127.6398 | 6.939439 | -1.581313e-08 |  | 128.049 | 35.65345 | -7.426103e-08 |  | 127.6602 | 4.972392 | -1.802284e-08 |  | 126.0867 | 19.87356 | 1.46239e-08 |  | 127.5835 | 749.712 | -7.015558e-07 |  | 127.5378 | 801.9149 | -1.149149e-06 |  | 127.5444 | 538.868 | -7.926477e-07 |  | 127.8379 | 203.319 | -3.695803e-07 |  | 130.1269 | 21.36475 | -1.646815e-08 |  | 130.143 | 159.3821 | -7.0124e-07 |  | 130.1127 | 134.4624 | -2.585429e-07 |  | 130.1677 | 188.5846 | -5.440647e-07 |  | 130.1046 | 80.87324 | -1.370726e-07 |  | 225.2152 | 72.98349 | -1.71467e-07 |  | 130.1065 | 66.73995 | -1.808342e-07
126.0028 | 52.77308 | -9.411156e-09 |  | 126.0677 | 49.59954 | 4.84221e-08 |  | 125.994 | 49.17403 | -7.462206e-08 |  | 127.8393 | 6.935733 | -1.857797e-08 |  | 128.2462 | 35.65052 | -1.487396e-08 |  | 127.856 | 4.970917 | -7.532283e-09 |  | 126.2742 | 19.87348 | -4.028831e-10 |  | 127.7827 | 749.7061 | -2.946758e-08 |  | 127.7545 | 801.885 | -1.381506e-07 |  | 127.7413 | 538.7817 | -4.383265e-07 |  | 128.0398 | 203.3257 | 3.35535e-08 |  | 130.3263 | 21.35996 | -2.402705e-08 |  | 130.3369 | 159.3717 | -5.369204e-08 |  | 130.3139 | 134.4415 | -1.036143e-07 |  | 130.3674 | 188.5288 | -2.792113e-07 |  | 130.303 | 80.85025 | -1.159293e-07 |  | 225.5503 | 72.91042 | -2.180456e-07 |  | 130.3035 | 66.70976 | -1.533151e-07
126.1947 | 52.77043 | -1.382901e-08 |  | 126.2636 | 49.57592 | -1.206389e-07 |  | 126.1935 | 49.18455 | 5.275674e-08 |  | 128.0335 | 6.932819 | -1.500279e-08 |  | 128.4455 | 35.63733 | -6.617491e-08 |  | 128.0506 | 4.967525 | -1.742867e-08 |  | 126.4669 | 19.87178 | -8.832924e-09 |  | 127.9788 | 749.5627 | -7.312781e-07 |  | 127.9491 | 801.6444 | -1.236165e-06 |  | 127.9446 | 538.6714 | -5.427387e-07 |  | 128.2389 | 203.2396 | -4.329039e-07 |  | 130.5275 | 21.35454 | -2.691373e-08 |  | 130.5397 | 159.3001 | -3.533219e-07 |  | 130.5149 | 134.3788 | -3.120897e-07 |  | 130.5694 | 188.5147 | -7.012624e-08 |  | 130.5048 | 80.82873 | -1.066268e-07 |  | 225.8838 | 72.83999 | -2.111958e-07 |  | 130.5036 | 66.68834 | -1.070546e-07
126.3884 | 52.78397 | 6.989921e-08 |  | 126.4591 | 49.57678 | 4.367777e-09 |  | 126.3943 | 49.1674 | -8.538415e-08 |  | 128.2378 | 6.930301 | -1.232869e-08 |  | 128.6415 | 35.6232 | -7.205776e-08 |  | 128.2487 | 4.965997 | -7.712479e-09 |  | 126.6647 | 19.87409 | 1.166175e-08 |  | 128.1782 | 749.2312 | -1.663051e-06 |  | 128.1452 | 801.6061 | -1.951228e-07 |  | 128.1432 | 538.5693 | -5.141016e-07 |  | 128.4365 | 203.1967 | -2.167822e-07 |  | 130.7302 | 21.34989 | -2.297901e-08 |  | 130.7423 | 159.2879 | -6.013423e-08 |  | 130.7223 | 134.3081 | -3.408355e-07 |  | 130.7749 | 188.3653 | -7.267633e-07 |  | 130.7063 | 80.81041 | -9.089784e-08 |  | 226.2122 | 72.78892 | -1.554902e-07 |  | 130.7076 | 66.66183 | -1.299303e-07
126.5785 | 52.75895 | -1.316273e-07 |  | 126.6531 | 49.58968 | 6.652991e-08 |  | 126.5853 | 49.16594 | -7.637502e-09 |  | 128.4324 | 6.927198 | -1.59401e-08 |  | 128.8396 | 35.62236 | -4.259888e-09 |  | 128.4558 | 4.963251 | -1.326581e-08 |  | 126.857 | 19.87326 | -4.31604e-09 |  | 128.3837 | 749.2819 | 2.463943e-07 |  | 128.3409 | 801.4951 | -5.674677e-07 |  | 128.3429 | 538.4301 | -6.971222e-07 |  | 128.6279 | 203.2085 | 6.141403e-08 |  | 130.9321 | 21.34613 | -1.862052e-08 |  | 130.9481 | 159.2386 | -2.393265e-07 |  | 130.919 | 134.2868 | -1.082241e-07 |  | 130.9837 | 188.3128 | -2.517001e-07 |  | 130.9093 | 80.76691 | -2.142464e-07 |  | 226.5431 | 72.72034 | -2.072687e-07 |  | 130.9158 | 66.62838 | -1.606607e-07
126.7741 | 52.76989 | 5.595878e-08 |  | 126.8524 | 49.57019 | -9.782684e-08 |  | 126.7791 | 49.17285 | 3.562874e-08 |  | 128.6307 | 6.924186 | -1.519188e-08 |  | 129.0319 | 35.61568 | -3.472817e-08 |  | 128.6503 | 4.959924 | -1.70983e-08 |  | 127.0553 | 19.87234 | -4.642786e-09 |  | 128.5796 | 749.1386 | -7.31616e-07 |  | 128.5395 | 801.3123 | -9.202589e-07 |  | 128.5426 | 538.2017 | -1.143619e-06 |  | 128.8367 | 203.1872 | -1.017545e-07 |  | 131.1353 | 21.34102 | -2.513715e-08 |  | 131.149 | 159.2229 | -7.812059e-08 |  | 131.1178 | 134.2153 | -3.597625e-07 |  | 131.1898 | 188.2101 | -4.981607e-07 |  | 131.1166 | 80.75699 | -4.78717e-08 |  | 226.8747 | 72.64826 | -2.173519e-07 |  | 131.12 | 66.59819 | -1.478522e-07
126.9696 | 52.77947 | 4.901934e-08 |  | 127.0446 | 49.59363 | 1.22007e-07 |  | 126.9658 | 49.18167 | 4.723302e-08 |  | 128.8273 | 6.920269 | -1.992311e-08 |  | 129.2271 | 35.60686 | -4.52046e-08 |  | 128.852 | 4.957327 | -1.287665e-08 |  | 127.253 | 19.87402 | 8.502615e-09 |  | 128.7735 | 748.6852 | -2.337688e-06 |  | 128.7373 | 801.1563 | -7.887345e-07 |  | 128.7426 | 538.1438 | -2.894558e-07 |  | 129.0355 | 203.0919 | -4.798571e-07 |  | 131.3369 | 21.33354 | -3.71085e-08 |  | 131.3652 | 159.1061 | -5.401871e-07 |  | 131.3183 | 134.1727 | -2.12426e-07 |  | 131.3819 | 188.1616 | -2.523201e-07 |  | 131.3195 | 80.72315 | -1.667212e-07 |  | 227.2054 | 72.5983 | -1.510881e-07 |  | 131.3308 | 66.54836 | -2.36398e-07
127.1636 | 52.77436 | -2.633279e-08 |  | 127.242 | 49.57467 | -9.605868e-08 |  | 127.1637 | 49.15914 | -1.137892e-07 |  | 129.033 | 6.91544 | -2.347521e-08 |  | 129.4248 | 35.60051 | -3.211977e-08 |  | 129.046 | 4.954886 | -1.258022e-08 |  | 127.4479 | 19.872 | -1.037533e-08 |  | 128.9699 | 748.7332 | 2.445698e-07 |  | 128.9409 | 800.8562 | -1.473734e-06 |  | 128.94 | 537.9802 | -8.288596e-07 |  | 129.2361 | 203.0279 | -3.190023e-07 |  | 131.5413 | 21.32985 | -1.803757e-08 |  | 131.5668 | 159.0993 | -3.383404e-08 |  | 131.524 | 134.1384 | -1.667111e-07 |  | 131.5753 | 188.1264 | -1.822665e-07 |  | 131.522 | 80.69988 | -1.149496e-07 |  | 227.5303 | 72.53276 | -2.017379e-07 |  | 131.5322 | 66.58635 | 1.886137e-07
127.3618 | 52.7769 | 1.279636e-08 |  | 127.4415 | 49.56704 | -3.82189e-08 |  | 127.3609 | 49.16356 | 2.240398e-08 |  | 129.2436 | 6.912538 | -1.377482e-08 |  | 129.6219 | 35.58843 | -6.124494e-08 |  | 129.2452 | 4.953691 | -6.005098e-09 |  | 127.6443 | 19.87656 | 2.320878e-08 |  | 129.167 | 748.3489 | -1.950411e-06 |  | 129.1452 | 800.911 | 2.682468e-07 |  | 129.139 | 537.8805 | -5.007794e-07 |  | 129.4468 | 203.0636 | 1.694716e-07 |  | 131.7413 | 21.32574 | -2.056662e-08 |  | 131.7655 | 159.0561 | -2.173166e-07 |  | 131.7265 | 134.0858 | -2.599819e-07 |  | 131.7757 | 188.0735 | -2.638415e-07 |  | 131.7218 | 80.6756 | -1.214769e-07 |  | 227.8632 | 72.46253 | -2.109397e-07 |  | 131.7343 | 66.56127 | -1.240777e-07
127.5652 | 52.78813 | 5.521619e-08 |  | 127.6339 | 49.56786 | 4.2308e-09 |  | 127.557 | 49.16702 | 1.766503e-08 |  | 129.4479 | 6.911082 | -7.130576e-09 |  | 129.8186 | 35.58667 | -8.941653e-09 |  | 129.445 | 4.950459 | -1.617526e-08 |  | 127.8382 | 19.87431 | -1.158987e-08 |  | 129.3641 | 748.37 | 1.06891e-07 |  | 129.3562 | 800.6619 | -1.181017e-06 |  | 129.342 | 537.6609 | -1.081656e-06 |  | 129.6444 | 202.9656 | -4.962603e-07 |  | 131.9521 | 21.31783 | -3.75232e-08 |  | 131.9615 | 159.0098 | -2.363503e-07 |  | 131.9296 | 134.0411 | -2.200626e-07 |  | 131.9756 | 187.9692 | -5.220339e-07 |  | 131.9348 | 80.65221 | -1.097881e-07 |  | 228.1971 | 72.40504 | -1.721795e-07 |  | 131.9363 | 66.51939 | -2.07285e-07
127.7689 | 52.78529 | -1.390181e-08 |  | 127.831 | 49.57136 | 1.774166e-08 |  | 127.7534 | 49.15912 | -4.024501e-08 |  | 129.6443 | 6.90732 | -1.915392e-08 |  | 130.0164 | 35.57471 | -6.046148e-08 |  | 129.6424 | 4.948192 | -1.148302e-08 |  | 128.0415 | 19.87534 | 5.094342e-09 |  | 129.5623 | 748.1953 | -8.810041e-07 |  | 129.5484 | 800.5795 | -4.286933e-07 |  | 129.5415 | 537.6094 | -2.583063e-07 |  | 129.837 | 202.9166 | -2.539923e-07 |  | 132.1637 | 21.31443 | -1.607886e-08 |  | 132.1596 | 158.9268 | -4.19256e-07 |  | 132.1341 | 134.025 | -7.845192e-08 |  | 132.1743 | 187.8889 | -4.042297e-07 |  | 132.1453 | 80.62515 | -1.286056e-07 |  | 228.5263 | 72.33307 | -2.186469e-07 |  | 132.1364 | 66.49368 | -1.284802e-07
127.9632 | 52.78288 | -1.244414e-08 |  | 128.0287 | 49.57587 | 2.282229e-08 |  | 127.9464 | 49.1658 | 3.460069e-08 |  | 129.841 | 6.903822 | -1.778522e-08 |  | 130.219 | 35.5615 | -6.525367e-08 |  | 129.8493 | 4.945793 | -1.159138e-08 |  | 128.2428 | 19.87659 | 6.189011e-09 |  | 129.769 | 748.0935 | -4.929143e-07 |  | 129.7483 | 800.455 | -6.231597e-07 |  | 129.7386 | 537.461 | -7.528843e-07 |  | 130.0392 | 202.9179 | 6.183961e-09 |  | 132.3619 | 21.3099 | -2.28553e-08 |  | 132.3664 | 158.8986 | -1.362029e-07 |  | 132.3394 | 133.9672 | -2.816384e-07 |  | 132.3832 | 187.8282 | -2.901324e-07 |  | 132.342 | 80.59599 | -1.481813e-07 |  | 228.8545 | 72.27473 | -1.777339e-07 |  | 132.3399 | 66.45284 | -2.007406e-07
128.1588 | 52.78687 | 2.040082e-08 |  | 128.2262 | 49.57206 | -1.92867e-08 |  | 128.1424 | 49.14309 | -1.158062e-07 |  | 130.0361 | 6.899975 | -1.971746e-08 |  | 130.4134 | 35.5639 | 1.233441e-08 |  | 130.0472 | 4.943036 | -1.393529e-08 |  | 128.4417 | 19.87361 | -1.497319e-08 |  | 129.9629 | 748.0485 | -2.321617e-07 |  | 129.9443 | 800.2929 | -8.268318e-07 |  | 129.938 | 537.3063 | -7.759081e-07 |  | 130.2372 | 202.8591 | -2.967356e-07 |  | 132.5608 | 21.30274 | -3.597389e-08 |  | 132.5675 | 158.8608 | -1.880794e-07 |  | 132.5418 | 133.8819 | -4.216056e-07 |  | 132.5844 | 187.7482 | -3.980646e-07 |  | 132.549 | 80.57008 | -1.251894e-07 |  | 229.191 | 72.20676 | -2.020349e-07 |  | 132.5408 | 66.43572 | -8.524021e-08
128.3469 | 52.77851 | -4.444041e-08 |  | 128.4205 | 49.58813 | 8.269984e-08 |  | 128.3383 | 49.1391 | -2.04056e-08 |  | 130.248 | 6.897688 | -1.0792e-08 |  | 130.6123 | 35.54568 | -9.159119e-08 |  | 130.2401 | 4.940924 | -1.094477e-08 |  | 128.6319 | 19.87496 | 7.102359e-09 |  | 130.159 | 747.7714 | -1.413297e-06 |  | 130.1385 | 800.2144 | -4.041426e-07 |  | 130.1383 | 537.2265 | -3.983232e-07 |  | 130.4346 | 202.7489 | -5.58188e-07 |  | 132.7631 | 21.29588 | -3.39409e-08 |  | 132.7695 | 158.779 | -4.047037e-07 |  | 132.7428 | 133.8454 | -1.815875e-07 |  | 132.7857 | 187.7117 | -1.810418e-07 |  | 132.7562 | 80.54301 | -1.307001e-07 |  | 229.5259 | 72.13803 | -2.051694e-07 |  | 132.7423 | 66.48588 | 2.489425e-07
128.5413 | 52.76976 | -4.498948e-08 |  | 128.6131 | 49.58134 | -3.5243e-08 |  | 128.5344 | 49.15121 | 6.172587e-08 |  | 130.4386 | 6.89441 | -1.72025e-08 |  | 130.814 | 35.54406 | -8.025568e-09 |  | 130.4369 | 4.937535 | -1.722143e-08 |  | 128.8276 | 19.87567 | 3.6203e-09 |  | 130.3569 | 747.5939 | -8.964201e-07 |  | 130.3303 | 799.9864 | -1.188618e-06 |  | 130.3419 | 537.0282 | -9.738577e-07 |  | 130.6337 | 202.7037 | -2.272281e-07 |  | 132.964 | 21.29077 | -2.540715e-08 |  | 132.9722 | 158.7299 | -2.421588e-07 |  | 132.9515 | 133.8315 | -6.662202e-08 |  | 132.9873 | 187.6663 | -2.252291e-07 |  | 132.9574 | 80.52737 | -7.766702e-08 |  | 229.8587 | 72.09385 | -1.327509e-07 |  | 132.9456 | 66.4128 | -3.594931e-07
128.7479 | 52.78659 | 8.146187e-08 |  | 128.8145 | 49.54684 | -1.713084e-07 |  | 128.7259 | 49.14369 | -3.924978e-08 |  | 130.6366 | 6.890442 | -2.003599e-08 |  | 131.0131 | 35.53274 | -5.687162e-08 |  | 130.6336 | 4.935718 | -9.241259e-09 |  | 129.0224 | 19.8745 | -5.991246e-09 |  | 130.5551 | 747.4344 | -8.050831e-07 |  | 130.5294 | 800.0238 | 1.877515e-07 |  | 130.5417 | 536.9141 | -5.715199e-07 |  | 130.8331 | 202.6734 | -1.519314e-07 |  | 133.1768 | 21.28263 | -3.824934e-08 |  | 133.1718 | 158.7021 | -1.395829e-07 |  | 133.151 | 133.7761 | -2.776105e-07 |  | 133.1908 | 187.5525 | -5.593217e-07 |  | 133.1549 | 80.51533 | -6.100109e-08 |  | 230.1838 | 72.00584 | -2.707178e-07 |  | 133.1576 | 66.36686 | -2.166845e-07
128.9487 | 52.78436 | -1.113736e-08 |  | 129.0106 | 49.54401 | -1.444245e-08 |  | 128.9252 | 49.15503 | 5.693136e-08 |  | 130.8356 | 6.887952 | -1.251778e-08 |  | 131.2113 | 35.5282 | -2.290759e-08 |  | 130.8327 | 4.933265 | -1.231529e-08 |  | 129.2145 | 19.87474 | 1.228652e-09 |  | 130.768 | 747.371 | -2.974311e-07 |  | 130.7333 | 799.6572 | -1.797504e-06 |  | 130.7422 | 536.8169 | -4.847387e-07 |  | 131.0315 | 202.6962 | 1.1501e-07 |  | 133.3709 | 21.28153 | -5.646902e-09 |  | 133.3796 | 158.6704 | -1.522079e-07 |  | 133.3495 | 133.7256 | -2.544155e-07 |  | 133.3914 | 187.4611 | -4.556931e-07 |  | 133.3527 | 80.48176 | -1.696597e-07 |  | 230.5171 | 71.94782 | -1.7409e-07 |  | 133.3539 | 66.34156 | -1.288977e-07
129.1405 | 52.79514 | 5.622744e-08 |  | 129.208 | 49.58548 |  |  | 129.1275 | 49.14505 | -4.93695e-08 |  | 131.0498 | 6.886559 | -6.502369e-09 |  | 131.4146 | 35.51848 | -4.781975e-08 |  | 131.0314 | 4.930938 | -1.171621e-08 |  | 129.4121 | 19.87358 | -5.857006e-09 |  | 130.9611 | 747.0128 | -1.85557e-06 |  | 130.9312 | 799.638 | -9.696572e-08 |  | 130.9387 | 536.6754 | -7.20083e-07 |  | 131.2251 | 202.6058 | -4.667442e-07 |  | 133.5734 | 21.27496 | -3.24425e-08 |  | 133.582 | 158.6313 | -1.933393e-07 |  | 133.5605 | 133.69 | -1.686857e-07 |  | 133.5921 | 187.3986 | -3.111849e-07 |  | 133.5494 | 80.44766 | -1.733937e-07 |  | 230.8489 | 71.87369 | -2.234075e-07 |  | 133.5562 | 66.37107 | 1.458825e-07
129.3348 | 52.77358 | -1.10997e-07 |  | 129.4005 | 49.55302 | -1.686688e-07 |  | 129.3238 | 49.14106 | -2.033267e-08 |  | 131.2447 | 6.88077 | -2.968928e-08 |  | 131.6242 | 35.50754 | -5.218818e-08 |  | 131.2342 | 4.927984 | -1.456109e-08 |  | 129.6195 | 19.87182 | -8.492121e-09 |  | 131.1573 | 747.0086 | -2.161497e-08 |  | 131.1332 | 799.4592 | -8.851023e-07 |  | 131.1348 | 536.5571 | -6.030284e-07 |  | 131.4289 | 202.6118 | 2.922527e-08 |  | 133.7802 | 21.27191 | -1.478991e-08 |  | 133.7803 | 158.5535 | -3.920594e-07 |  | 133.7553 | 133.6266 | -3.253262e-07 |  | 133.7925 | 187.3233 | -3.757515e-07 |  | 133.7539 | 80.42882 | -9.21281e-08 |  | 231.181 | 71.82222 | -1.55004e-07 |  | 133.7595 | 66.31697 | -2.660109e-07
129.5286 | 52.78096 | 3.809439e-08 |  | 129.5941 | 49.54064 | -6.391421e-08 |  | 129.525 | 49.14955 | 4.22495e-08 |  | 131.4383 | 6.878251 | -1.301841e-08 |  | 131.8475 | 35.49947 | -3.614438e-08 |  | 131.4301 | 4.924998 | -1.524537e-08 |  | 129.8138 | 19.87288 | 5.460698e-09 |  | 131.353 | 746.83 | -9.12393e-07 |  | 131.3278 | 799.3253 | -6.880946e-07 |  | 131.3393 | 536.3319 | -1.10117e-06 |  | 131.6269 | 202.5621 | -2.511622e-07 |  | 133.9798 | 21.26706 | -2.428285e-08 |  | 133.9796 | 158.5038 | -2.495353e-07 |  | 133.9594 | 133.5833 | -2.119982e-07 |  | 133.9934 | 187.2973 | -1.295808e-07 |  | 133.9616 | 80.40568 | -1.11412e-07 |  | 231.5107 | 71.76073 | -1.864845e-07 |  | 133.9602 | 66.30817 | -4.380734e-08
129.7291 | 52.77251 | -4.212504e-08 |  | 129.8009 | 49.56842 | 1.343358e-07 |  | 129.7272 | 49.128 | -1.066291e-07 |  | 131.6361 | 6.872962 | -2.673235e-08 |  | 132.0568 | 35.49843 | -4.992251e-09 |  | 131.6274 | 4.920996 | -2.027907e-08 |  | 130.0049 | 19.87387 | 5.165634e-09 |  | 131.5558 | 746.6243 | -1.014672e-06 |  | 131.5308 | 799.2612 | -3.157588e-07 |  | 131.5427 | 536.2808 | -2.513701e-07 |  | 131.8275 | 202.5219 | -2.003936e-07 |  | 134.1817 | 21.26296 | -2.030118e-08 |  | 134.1922 | 158.4683 | -1.668367e-07 |  | 134.1663 | 133.5162 | -3.246566e-07 |  | 134.2009 | 187.1882 | -5.258009e-07 |  | 134.1639 | 80.37619 | -1.457542e-07 |  | 231.8592 | 71.67853 | -2.358793e-07 |  | 134.1625 | 66.25274 | -2.740824e-07
129.9293 | 52.79357 | 1.051985e-07 |  | 130.0019 | 49.55728 | -5.544147e-08 |  | 129.9203 | 49.13804 | 5.197716e-08 |  | 131.8319 | 6.87154 | -7.262582e-09 |  | 132.2436 | 35.48702 | -6.107927e-08 |  | 131.827 | 4.919308 | -8.459824e-09 |  | 130.1989 | 19.87306 | -4.160212e-09 |  | 131.7547 | 746.3171 | -1.544612e-06 |  | 131.7307 | 799.0817 | -8.976323e-07 |  | 131.7397 | 536.1395 | -7.172315e-07 |  | 132.0203 | 202.4663 | -2.884658e-07 |  | 134.3923 | 21.25641 | -3.111333e-08 |  | 134.3961 | 158.392 | -3.743905e-07 |  | 134.3657 | 133.5032 | -6.483808e-08 |  | 134.4005 | 187.1639 | -1.215385e-07 |  | 134.3688 | 80.36524 | -5.345623e-08 |  | 232.1895 | 71.62554 | -1.604326e-07 |  | 134.365 | 66.23806 | -7.246487e-08
130.1158 | 52.77277 | -1.114883e-07 |  | 130.1946 | 49.55869 | 7.329432e-09 |  | 130.1149 | 49.13681 | -6.324557e-09 |  | 132.0261 | 6.867609 | -2.023899e-08 |  | 132.4376 | 35.48012 | -3.556647e-08 |  | 132.0209 | 4.917987 | -6.815174e-09 |  | 130.3956 | 19.87281 | -1.292048e-09 |  | 131.9535 | 746.4401 | 6.186973e-07 |  | 131.925 | 798.9263 | -7.997586e-07 |  | 131.9331 | 536.0145 | -6.462179e-07 |  | 132.225 | 202.4211 | -2.207821e-07 |  | 134.5933 | 21.24996 | -3.205712e-08 |  | 134.597 | 158.3517 | -2.007562e-07 |  | 134.5651 | 133.4423 | -3.057925e-07 |  | 134.6076 | 186.9667 | -9.526445e-07 |  | 134.5683 | 80.34143 | -1.193334e-07 |  | 232.522 | 71.54831 | -2.322806e-07 |  | 134.5641 | 66.22801 | -5.048909e-08
130.3129 | 52.77764 | 2.469459e-08 |  | 130.3836 | 49.55158 | -3.764066e-08 |  | 130.3071 | 49.1299 | -3.594343e-08 |  | 132.2285 | 6.863172 | -2.19287e-08 |  | 132.6296 | 35.46955 | -5.502582e-08 |  | 132.2254 | 4.915439 | -1.245594e-08 |  | 130.5882 | 19.87328 | 2.460331e-09 |  | 132.1563 | 746.1236 | -1.560246e-06 |  | 132.1215 | 798.744 | -9.280782e-07 |  | 132.1345 | 535.8848 | -6.441104e-07 |  | 132.4246 | 202.3866 | -1.726579e-07 |  | 134.7894 | 21.24413 | -2.973346e-08 |  | 134.797 | 158.3017 | -2.496454e-07 |  | 134.7746 | 133.413 | -1.397172e-07 |  | 134.8148 | 187.0041 | 1.80747e-07 |  | 134.7654 | 80.30105 | -2.047916e-07 |  | 232.8531 | 71.49487 | -1.613807e-07 |  | 134.7702 | 66.20078 | -1.321497e-07
130.5118 | 52.77641 | -6.195542e-09 |  | 130.5804 | 49.54576 | -2.956684e-08 |  | 130.504 | 49.1187 | -5.688954e-08 |  | 132.4379 | 6.861562 | -7.68513e-09 |  | 132.8434 | 35.46269 | -3.209599e-08 |  | 132.4229 | 4.912926 | -1.272299e-08 |  | 130.786 | 19.87586 | 1.303954e-08 |  | 132.3571 | 745.8519 | -1.353145e-06 |  | 132.3193 | 798.5367 | -1.047972e-06 |  | 132.3305 | 535.7439 | -7.190022e-07 |  | 132.6247 | 202.3057 | -4.044829e-07 |  | 134.9917 | 21.24058 | -1.756947e-08 |  | 135.0057 | 158.2242 | -3.715516e-07 |  | 134.9912 | 133.358 | -2.539445e-07 |  | 135.0182 | 186.9415 | -3.078343e-07 |  | 134.9642 | 80.27651 | -1.234785e-07 |  | 233.1768 | 71.43431 | -1.870961e-07 |  | 134.9711 | 66.19303 | -3.856817e-08
130.7107 | 52.78149 | 2.5566e-08 |  | 130.7749 | 49.52436 | -1.099982e-07 |  | 130.6928 | 49.12365 | 2.626181e-08 |  | 132.6298 | 6.859305 | -1.176439e-08 |  | 133.0497 | 35.44848 | -6.885168e-08 |  | 132.6235 | 4.91029 | -1.314032e-08 |  | 130.9874 | 19.87285 | -1.494467e-08 |  | 132.5637 | 745.6984 | -7.427541e-07 |  | 132.5285 | 798.5332 | -1.696155e-08 |  | 132.527 | 535.554 | -9.661817e-07 |  | 132.8242 | 202.2946 | -5.530488e-08 |  | 135.1884 | 21.23437 | -3.158481e-08 |  | 135.2044 | 158.1682 | -2.81615e-07 |  | 135.1921 | 133.3226 | -1.759447e-07 |  | 135.2166 | 186.8135 | -6.450179e-07 |  | 135.1713 | 80.26133 | -7.329446e-08 |  | 233.5073 | 71.35178 | -2.497418e-07 |  | 135.1727 | 66.15584 | -1.844686e-07
130.9277 | 52.76573 | -7.265429e-08 |  | 130.9613 | 49.55674 | 1.737243e-07 |  | 130.888 | 49.12532 | 8.557612e-09 |  | 132.8265 | 6.854995 | -2.190786e-08 |  | 133.2437 | 35.4445 | -2.055414e-08 |  | 132.8235 | 4.908348 | -9.711153e-09 |  | 131.1867 | 19.87292 | 3.674842e-10 |  | 132.7577 | 745.5653 | -6.86392e-07 |  | 132.7255 | 798.2935 | -1.216661e-06 |  | 132.7286 | 535.4697 | -4.181194e-07 |  | 133.0215 | 202.2279 | -3.380851e-07 |  | 135.3874 | 21.22878 | -2.804843e-08 |  | 135.4047 | 158.1841 | 7.938358e-08 |  | 135.3841 | 133.2491 | -3.827053e-07 |  | 135.4154 | 186.7654 | -2.421598e-07 |  | 135.3784 | 80.23841 | -1.106465e-07 |  | 233.8381 | 71.29131 | -1.82758e-07 |  | 135.3768 | 66.11811 | -1.848968e-07
131.1175 | 52.78491 | 1.010345e-07 |  | 131.1632 | 49.55398 | -1.366902e-08 |  | 131.0936 | 49.14446 | 9.304718e-08 |  | 133.0294 | 6.852244 | -1.355853e-08 |  | 133.4328 | 35.43409 | -5.503761e-08 |  | 133.0229 | 4.906353 | -1.000373e-08 |  | 131.379 | 19.87025 | -1.387964e-08 |  | 132.9576 | 745.5005 | -3.241483e-07 |  | 132.9224 | 798.1517 | -7.202058e-07 |  | 132.9276 | 535.3813 | -4.444902e-07 |  | 133.2218 | 202.1842 | -2.184781e-07 |  | 135.5863 | 21.22288 | -2.96814e-08 |  | 135.6057 | 158.0815 | -5.106048e-07 |  | 135.5845 | 133.2605 | 5.66534e-08 |  | 135.617 | 186.7752 | 4.860879e-08 |  | 135.585 | 80.21666 | -1.053039e-07 |  | 234.169 | 71.23485 | -1.706409e-07 |  | 135.5849 | 66.11001 | -3.894472e-08
131.3023 | 52.77525 | -5.229877e-08 |  | 131.3619 | 49.52636 | -1.389806e-07 |  | 131.2892 | 49.13339 | -5.66158e-08 |  | 133.224 | 6.84868 | -1.83134e-08 |  | 133.6417 | 35.426 | -3.869176e-08 |  | 133.2209 | 4.902624 | -1.882747e-08 |  | 131.5792 | 19.87095 | 3.460016e-09 |  | 133.1538 | 745.1825 | -1.620371e-06 |  | 133.1242 | 797.9739 | -8.811754e-07 |  | 133.126 | 535.1724 | -1.052735e-06 |  | 133.4162 | 202.1613 | -1.175094e-07 |  | 135.7943 | 21.219 | -1.866104e-08 |  | 135.8074 | 158.0119 | -3.454517e-07 |  | 135.7795 | 133.2029 | -2.954637e-07 |  | 135.8234 | 186.6936 | -3.95107e-07 |  | 135.7781 | 80.19964 | -8.810629e-08 |  | 234.4988 | 71.16592 | -2.089789e-07 |  | 135.7904 | 66.09156 | -8.974604e-08
131.5005 | 52.78214 | 3.476164e-08 |  | 131.5578 | 49.51915 | -3.681151e-08 |  | 131.4824 | 49.12351 | -5.114301e-08 |  | 133.4224 | 6.845926 | -1.388074e-08 |  | 133.8499 | 35.41979 | -2.986977e-08 |  | 133.4223 | 4.900378 | -1.115657e-08 |  | 131.7789 | 19.87149 | 2.715903e-09 |  | 133.3532 | 745.215 | 1.62787e-07 |  | 133.3197 | 797.7372 | -1.21082e-06 |  | 133.3254 | 535.1094 | -3.16409e-07 |  | 133.6197 | 202.1046 | -2.785205e-07 |  | 135.996 | 21.21507 | -1.948734e-08 |  | 136.0092 | 157.9937 | -8.987746e-08 |  | 135.9826 | 133.1373 | -3.229943e-07 |  | 136.0249 | 186.5553 | -6.86484e-07 |  | 135.9806 | 80.16454 | -1.733845e-07 |  | 234.8272 | 71.09038 | -2.300512e-07 |  | 135.9912 | 66.08191 | -4.808014e-08
131.6937 | 52.78257 | 2.249833e-09 |  | 131.7569 | 49.55857 |  |  | 131.6734 | 49.12633 | 1.475159e-08 |  | 133.6147 | 6.842095 | -1.992378e-08 |  | 134.04 | 35.40957 | -5.370712e-08 |  | 133.6203 | 4.897939 | -1.232061e-08 |  | 131.9818 | 19.87233 | 4.152825e-09 |  | 133.5631 | 745.03 | -8.811869e-07 |  | 133.5176 | 797.7757 | 1.943609e-07 |  | 133.5246 | 534.9585 | -7.570517e-07 |  | 133.8191 | 202.0349 | -3.498519e-07 |  | 136.2003 | 21.20868 | -3.124651e-08 |  | 136.2262 | 157.9439 | -2.294631e-07 |  | 136.1962 | 133.0969 | -1.893074e-07 |  | 136.2248 | 186.5028 | -2.625094e-07 |  | 136.1797 | 80.13073 | -1.697903e-07 |  | 235.1654 | 71.03847 | -1.53505e-07 |  | 136.1923 | 66.06695 | -7.441173e-08
131.8877 | 52.78157 | -5.193349e-09 |  | 131.9526 | 49.54627 | -6.280861e-08 |  | 131.8679 | 49.1174 | -4.591675e-08 |  | 133.8219 | 6.840366 | -8.341694e-09 |  | 134.228 | 35.40019 | -4.989811e-08 |  | 133.8178 | 4.895686 | -1.14046e-08 |  | 132.1723 | 19.87074 | -8.369507e-09 |  | 133.7622 | 744.7529 | -1.391847e-06 |  | 133.7265 | 797.6263 | -7.150139e-07 |  | 133.7236 | 534.785 | -8.719117e-07 |  | 134.0229 | 201.9901 | -2.200221e-07 |  | 136.4114 | 21.20318 | -2.609292e-08 |  | 136.428 | 157.881 | -3.116836e-07 |  | 136.3961 | 133.0932 | -1.825869e-08 |  | 136.4287 | 186.4415 | -3.009861e-07 |  | 136.3808 | 80.12705 | -1.830738e-08 |  | 235.4908 | 70.96159 | -2.36276e-07 |  | 136.394 | 65.99003 | -3.812697e-07
132.0816 | 52.79038 | 4.549995e-08 |  | 132.1465 | 49.53689 | -4.840299e-08 |  | 132.0676 | 49.13265 | 7.64038e-08 |  | 134.0209 | 6.838582 | -8.970111e-09 |  | 134.4262 | 35.39328 | -3.491075e-08 |  | 134.0289 | 4.892846 | -1.344913e-08 |  | 132.3679 | 19.87088 | 7.526836e-10 |  | 133.9599 | 744.7186 | -1.737342e-07 |  | 133.9238 | 797.3805 | -1.245928e-06 |  | 133.9252 | 534.6335 | -7.517953e-07 |  | 134.2194 | 201.9303 | -3.03992e-07 |  | 136.6144 | 21.19727 | -2.909253e-08 |  | 136.6267 | 157.8125 | -3.446374e-07 |  | 136.5968 | 133.0525 | -2.029121e-07 |  | 136.6322 | 186.4094 | -1.577587e-07 |  | 136.5822 | 80.08139 | -2.267656e-07 |  | 235.8227 | 70.90694 | -1.646422e-07 |  | 136.5946 | 66.01612 | 1.300909e-07
132.2772 | 52.77486 | -7.938536e-08 |  | 132.346 | 49.54857 | 5.857111e-08 |  | 132.2642 | 49.12058 | -6.139543e-08 |  | 134.2156 | 6.834828 | -1.927894e-08 |  | 134.6215 | 35.38702 | -3.205495e-08 |  | 134.2258 | 4.889965 | -1.463111e-08 |  | 132.5593 | 19.86816 | -1.423464e-08 |  | 134.1559 | 744.3543 | -1.859056e-06 |  | 134.1211 | 797.3683 | -6.17473e-08 |  | 134.1299 | 534.5053 | -6.25954e-07 |  | 134.4187 | 201.9167 | -6.829685e-08 |  | 136.8122 | 21.1924 | -2.463845e-08 |  | 136.827 | 157.8036 | -4.474322e-08 |  | 136.7992 | 132.9562 | -4.758693e-07 |  | 136.8329 | 186.2698 | -6.95513e-07 |  | 136.7946 | 80.06304 | -8.641759e-08 |  | 236.156 | 70.82252 | -2.532891e-07 |  | 136.7954 | 65.98289 | -1.655218e-07
132.4744 | 52.77899 | 2.097932e-08 |  | 132.5454 | 49.51669 | -1.598878e-07 |  | 132.4625 | 49.11303 | -3.807694e-08 |  | 134.4142 | 6.831694 | -1.578307e-08 |  | 134.8151 | 35.3827 | -2.22724e-08 |  | 134.4306 | 4.88811 | -9.062958e-09 |  | 132.7556 | 19.87271 | 2.31537e-08 |  | 134.3558 | 744.2313 | -6.152485e-07 |  | 134.3177 | 797.2596 | -5.529731e-07 |  | 134.3335 | 534.4081 | -4.773407e-07 |  | 134.6166 | 201.8554 | -3.096251e-07 |  | 137.0132 | 21.18574 | -3.309821e-08 |  | 137.027 | 157.7333 | -3.515342e-07 |  | 137.0006 | 132.8883 | -3.369444e-07 |  | 137.0364 | 186.215 | -2.695719e-07 |  | 136.9934 | 80.0473 | -7.915057e-08 |  | 236.488 | 70.76528 | -1.723821e-07 |  | 136.9992 | 65.97336 | -4.675158e-08
132.67 | 52.78337 | 2.238055e-08 |  | 132.7387 | 49.50617 | -5.443609e-08 |  | 132.6572 | 49.12289 | 5.064453e-08 |  | 134.6048 | 6.829091 | -1.365752e-08 |  | 135.0112 | 35.36006 | -1.154538e-07 |  | 134.624 | 4.885898 | -1.143512e-08 |  | 132.9496 | 19.8666 | -3.146466e-08 |  | 134.5578 | 744.1932 | -1.887383e-07 |  | 134.5186 | 796.8903 | -1.838345e-06 |  | 134.6174 | 534.2098 | -6.985824e-07 |  | 134.8184 | 201.8541 | -6.441981e-09 |  | 137.2126 | 21.18054 | -2.609161e-08 |  | 137.2286 | 157.7029 | -1.50603e-07 |  | 137.2005 | 132.8559 | -1.622974e-07 |  | 137.2412 | 186.1817 | -1.622693e-07 |  | 137.191 | 80.00944 | -1.916056e-07 |  | 236.8186 | 70.69275 | -2.19382e-07 |  | 137.203 | 65.95481 | -9.101579e-08
132.8666 | 52.78388 | 2.573274e-09 |  | 132.9312 | 49.54036 | 1.775672e-07 |  | 132.8508 | 49.11154 | -5.866054e-08 |  | 134.8149 | 6.823232 | -2.788285e-08 |  | 135.212 | 35.35687 | -1.591083e-08 |  | 134.8332 | 4.883045 | -1.363435e-08 |  | 133.153 | 19.86989 | 1.618341e-08 |  | 134.7676 | 743.9597 | -1.112766e-06 |  | 134.7147 | 796.8585 | -1.618987e-07 |  | 134.8656 | 534.0552 | -6.227609e-07 |  | 135.0169 | 201.777 | -3.883483e-07 |  | 137.4115 | 21.17557 | -2.498843e-08 |  | 137.4293 | 157.6789 | -1.198926e-07 |  | 137.399 | 132.8234 | -1.635049e-07 |  | 137.4429 | 186.0785 | -5.116907e-07 |  | 137.3907 | 79.99139 | -9.035724e-08 |  | 237.1462 | 70.63246 | -1.840872e-07 |  | 137.4022 | 65.90572 | -2.464128e-07
133.0605 | 52.78381 | -3.662264e-10 |  | 133.1314 | 49.5464 | 3.019973e-08 |  | 133.0474 | 49.1024 | -4.648331e-08 |  | 135.0151 | 6.821025 | -1.102479e-08 |  | 135.4167 | 35.35112 | -2.806133e-08 |  | 135.0281 | 4.881647 | -7.174039e-09 |  | 133.3483 | 19.86981 | -3.903816e-10 |  | 134.9673 | 743.8484 | -5.575753e-07 |  | 134.9138 | 796.7673 | -4.582263e-07 |  | 135.0689 | 533.9401 | -5.662656e-07 |  | 135.2155 | 201.7234 | -2.702451e-07 |  | 137.6167 | 21.16966 | -2.882944e-08 |  | 137.6321 | 157.6072 | -3.532034e-07 |  | 137.6006 | 132.7799 | -2.158037e-07 |  | 137.648 | 186.0793 | 3.550327e-09 |  | 137.5888 | 79.9637 | -1.397696e-07 |  | 237.4862 | 70.579 | -1.571934e-07 |  | 137.6107 | 65.91021 | 2.155393e-08
133.2568 | 52.78172 | -1.061643e-08 |  | 133.3192 | 49.52924 | -9.138796e-08 |  | 133.2422 | 49.11525 | 6.593868e-08 |  | 135.2209 | 6.817345 | -1.788426e-08 |  | 135.6173 | 35.335 | -8.039763e-08 |  | 135.2226 | 4.878852 | -1.437095e-08 |  | 133.5408 | 19.86661 | -1.664195e-08 |  | 135.1594 | 743.5702 | -1.447412e-06 |  | 135.1081 | 796.6266 | -7.242508e-07 |  | 135.2583 | 533.78 | -8.453127e-07 |  | 135.4257 | 201.6794 | -2.089842e-07 |  | 137.8179 | 21.16433 | -2.648093e-08 |  | 137.8393 | 157.5549 | -2.527112e-07 |  | 137.8026 | 132.7358 | -2.186762e-07 |  | 137.8484 | 185.9792 | -4.991001e-07 |  | 137.7899 | 79.94964 | -6.994179e-08 |  | 237.82 | 70.50341 | -2.265237e-07 |  | 137.8164 | 65.89543 | -7.188538e-08
133.4544 | 52.78311 | 7.005281e-09 |  | 133.5626 | 49.5507 | 8.817178e-08 |  | 133.4404 | 49.11359 | -8.377355e-09 |  | 135.4241 | 6.814579 | -1.36108e-08 |  | 135.8154 | 35.32852 | -3.271178e-08 |  | 135.4205 | 4.876925 | -9.739798e-09 |  | 133.738 | 19.86695 | 1.727033e-09 |  | 135.3448 | 743.3866 | -9.90644e-07 |  | 135.312 | 796.5025 | -6.083901e-07 |  | 135.4558 | 533.62 | -8.101978e-07 |  | 135.625 | 201.665 | -7.21965e-08 |  | 138.0191 | 21.15698 | -3.653443e-08 |  | 138.0418 | 157.5198 | -1.729142e-07 |  | 138.0097 | 132.6698 | -3.183652e-07 |  | 138.0616 | 185.8953 | -3.93725e-07 |  | 137.9984 | 79.92624 | -1.121999e-07 |  | 238.146 | 70.4294 | -2.270174e-07 |  | 138.0183 | 65.83981 | -2.754215e-07
133.6431 | 52.78614 | 1.60907e-08 |  | 133.7566 | 49.53755 | -6.782591e-08 |  | 133.6363 | 49.11036 | -1.648195e-08 |  | 135.6219 | 6.811541 | -1.536095e-08 |  | 136.0124 | 35.32165 | -3.487996e-08 |  | 135.6185 | 4.873742 | -1.607339e-08 |  | 133.9349 | 19.86793 | 4.975511e-09 |  | 135.552 | 743.3278 | -2.839719e-07 |  | 135.5081 | 796.2546 | -1.264457e-06 |  | 135.6625 | 533.5082 | -5.40621e-07 |  | 135.8206 | 201.6063 | -3.001105e-07 |  | 138.2196 | 21.1527 | -2.13284e-08 |  | 138.2439 | 157.4643 | -2.745734e-07 |  | 138.2144 | 132.6301 | -1.938325e-07 |  | 138.2612 | 185.8103 | -4.2566e-07 |  | 138.2006 | 79.89889 | -1.353106e-07 |  | 238.486 | 70.38224 | -1.386669e-07 |  | 138.2193 | 65.86017 | 1.012745e-07
133.8435 | 52.7802 | -2.96826e-08 |  | 133.9473 | 49.52071 | -8.828603e-08 |  | 133.8298 | 49.0964 | -7.212707e-08 |  | 135.8204 | 6.807967 | -1.800292e-08 |  | 136.2104 | 35.30585 | -7.97696e-08 |  | 135.815 | 4.871533 | -1.123881e-08 |  | 134.1311 | 19.8667 | -6.283918e-09 |  | 135.7537 | 743.201 | -6.28442e-07 |  | 135.7076 | 795.9551 | -1.500906e-06 |  | 135.8565 | 533.4068 | -5.228353e-07 |  | 136.0217 | 201.5486 | -2.872964e-07 |  | 138.4283 | 21.14803 | -2.236208e-08 |  | 138.4451 | 157.394 | -3.496987e-07 |  | 138.4155 | 132.5933 | -1.830604e-07 |  | 138.4606 | 185.7171 | -4.677041e-07 |  | 138.401 | 79.87348 | -1.267752e-07 |  | 238.8299 | 70.28975 | -2.689675e-07 |  | 138.4181 | 65.78184 | -3.939857e-07
134.0621 | 52.77809 | -9.641077e-09 |  | 134.1332 | 49.52056 | -8.075029e-10 |  | 134.0285 | 49.11615 | 9.940112e-08 |  | 136.0276 | 6.805348 | -1.264001e-08 |  | 136.4042 | 35.29756 | -4.278079e-08 |  | 136.0145 | 4.869519 | -1.009571e-08 |  | 134.3261 | 19.86454 | -1.107604e-08 |  | 135.9514 | 742.9561 | -1.238911e-06 |  | 135.9096 | 796.0063 | 2.536364e-07 |  | 136.0721 | 533.2623 | -6.702483e-07 |  | 136.2195 | 201.487 | -3.114265e-07 |  | 138.6278 | 21.14075 | -3.650324e-08 |  | 138.6571 | 157.3394 | -2.575176e-07 |  | 138.618 | 132.5674 | -1.278891e-07 |  | 138.6592 | 185.6239 | -4.690347e-07 |  | 138.604 | 79.85515 | -9.028686e-08 |  | 239.1755 | 70.22287 | -1.935182e-07 |  | 138.6186 | 65.76433 | -8.734962e-08
134.2554 | 52.78758 | 4.911194e-08 |  | 134.3259 | 49.53512 | 7.555632e-08 |  | 134.2267 | 49.10625 | -4.991524e-08 |  | 136.2247 | 6.802717 | -1.335216e-08 |  | 136.6056 | 35.29346 | -2.037421e-08 |  | 136.2139 | 4.866642 | -1.442951e-08 |  | 134.5231 | 19.86739 | 1.445754e-08 |  | 136.1531 | 742.8705 | -4.24313e-07 |  | 136.1077 | 795.8878 | -5.978921e-07 |  | 136.2762 | 533.108 | -7.562663e-07 |  | 136.4213 | 201.4499 | -1.83797e-07 |  | 138.8323 | 21.13718 | -1.746086e-08 |  | 138.8567 | 157.3576 | 9.117528e-08 |  | 138.8192 | 132.5298 | -1.870397e-07 |  | 138.8626 | 185.6266 | 1.294521e-08 |  | 138.8039 | 79.82238 | -1.639673e-07 |  | 239.5095 | 70.1622 | -1.816315e-07 |  | 138.8213 | 65.751 | -6.570652e-08
134.4548 | 52.78313 | -2.233621e-08 |  | 134.5205 | 49.51492 | -1.037784e-07 |  | 134.4199 | 49.09681 | -4.887569e-08 |  | 136.4182 | 6.799505 | -1.660012e-08 |  | 136.8054 | 35.28479 | -4.337458e-08 |  | 136.4173 | 4.865319 | -6.505045e-09 |  | 134.7139 | 19.86702 | -1.91903e-09 |  | 136.3512 | 742.6409 | -1.15926e-06 |  | 136.3176 | 795.6368 | -1.196521e-06 |  | 136.4625 | 532.9092 | -1.067082e-06 |  | 136.627 | 201.4755 | 1.245827e-07 |  | 139.0343 | 21.13091 | -3.104972e-08 |  | 139.0552 | 157.2239 | -6.733976e-07 |  | 139.0273 | 132.4544 | -3.621614e-07 |  | 139.0651 | 185.5031 | -6.095887e-07 |  | 139.0153 | 79.80111 | -1.006292e-07 |  | 239.8596 | 70.0939 | -1.951006e-07 |  | 139.0214 | 65.74052 | -5.240835e-08
134.6638 | 52.79821 | 7.213637e-08 |  | 134.7147 | 49.53105 | 8.30448e-08 |  | 134.6141 | 49.09945 | 1.357314e-08 |  | 136.617 | 6.796589 | -1.466663e-08 |  | 137.019 | 35.2736 | -5.240693e-08 |  | 136.6251 | 4.86207 | -1.563477e-08 |  | 134.9222 | 19.86437 | -1.272119e-08 |  | 136.5494 | 742.556 | -4.2832e-07 |  | 136.5154 | 795.5235 | -5.726675e-07 |  | 136.643 | 532.8833 | -1.431687e-07 |  | 136.8545 | 201.3841 | -4.018741e-07 |  | 139.2372 | 21.12654 | -2.153811e-08 |  | 139.2691 | 157.1967 | -1.270919e-07 |  | 139.2334 | 132.4225 | -1.551042e-07 |  | 139.2693 | 185.4404 | -3.070012e-07 |  | 139.2111 | 79.76606 | -1.78919e-07 |  | 240.1839 | 70.02637 | -2.082348e-07 |  | 139.2207 | 65.70794 | -1.634331e-07
134.8496 | 52.78845 | -5.252433e-08 |  | 134.9075 | 49.5386 | 3.920179e-08 |  | 134.8111 | 49.09163 | -3.97004e-08 |  | 136.8114 | 6.792516 | -2.095065e-08 |  | 137.2175 | 35.2639 | -4.88913e-08 |  | 136.8202 | 4.859718 | -1.205677e-08 |  | 135.1257 | 19.86383 | -2.627954e-09 |  | 136.7491 | 742.4018 | -7.719211e-07 |  | 136.7126 | 795.4422 | -4.119294e-07 |  | 136.8381 | 532.7093 | -8.924928e-07 |  | 137.0429 | 201.3504 | -1.789359e-07 |  | 139.438 | 21.11826 | -4.123707e-08 |  | 139.4657 | 157.1626 | -1.736404e-07 |  | 139.4342 | 132.3449 | -3.864017e-07 |  | 139.4692 | 185.2873 | -7.657063e-07 |  | 139.4113 | 79.74259 | -1.172231e-07 |  | 240.5094 | 69.96826 | -1.785474e-07 |  | 139.4228 | 65.69558 | -6.117117e-08
135.0509 | 52.78809 | -1.757185e-09 |  | 135.1039 | 49.51487 | -1.208274e-07 |  | 135.0064 | 49.08077 | -5.556718e-08 |  | 137.0164 | 6.789967 | -1.243229e-08 |  | 137.4193 | 35.26309 | -3.987922e-09 |  | 137.0213 | 4.857229 | -1.237785e-08 |  | 135.3222 | 19.86533 | 7.592385e-09 |  | 136.9459 | 742.1028 | -1.519598e-06 |  | 136.913 | 795.1972 | -1.223018e-06 |  | 137.04 | 532.6163 | -4.604898e-07 |  | 137.2348 | 201.2816 | -3.58676e-07 |  | 139.6413 | 21.11544 | -1.387401e-08 |  | 139.6639 | 157.117 | -2.301795e-07 |  | 139.6316 | 132.2737 | -3.605462e-07 |  | 139.6728 | 185.2831 | -2.108771e-08 |  | 139.6121 | 79.72535 | -8.590826e-08 |  | 240.836 | 69.90081 | -2.064883e-07 |  | 139.627 | 65.65621 | -1.927861e-07
135.247 | 52.7928 | 2.400729e-08 |  | 135.3002 | 49.52775 | 6.558117e-08 |  | 135.2135 | 49.10423 | 1.13301e-07 |  | 137.228 | 6.787239 | -1.289351e-08 |  | 137.6191 | 35.24892 | -7.091705e-08 |  | 137.2142 | 4.85448 | -1.424919e-08 |  | 135.5133 | 19.86486 | -2.444374e-09 |  | 137.1486 | 742.0358 | -3.306114e-07 |  | 137.109 | 795.166 | -1.590772e-07 |  | 137.2326 | 532.4299 | -9.674062e-07 |  | 137.4376 | 201.2625 | -9.386005e-08 |  | 139.844 | 21.11023 | -2.571071e-08 |  | 139.8665 | 157.0053 | -5.514252e-07 |  | 139.8318 | 132.2295 | -2.209244e-07 |  | 139.8897 | 185.1741 | -5.023863e-07 |  | 139.8104 | 79.69811 | -1.373376e-07 |  | 241.1574 | 69.83335 | -2.09888e-07 |  | 139.8342 | 65.65821 | 9.640864e-09
135.4386 | 52.78692 | -3.068891e-08 |  | 135.4969 | 49.50461 | -1.17683e-07 |  | 135.4093 | 49.10095 | -1.674649e-08 |  | 137.423 | 6.784093 | -1.612914e-08 |  | 137.8125 | 35.2406 | -4.301113e-08 |  | 137.4187 | 4.852414 | -1.009937e-08 |  | 135.7033 | 19.86123 | -1.911296e-08 |  | 137.3481 | 741.8336 | -1.013682e-06 |  | 137.307 | 795.027 | -7.021743e-07 |  | 137.4317 | 532.2898 | -7.041396e-07 |  | 137.6381 | 201.2681 | 2.760656e-08 |  | 140.0473 | 21.10301 | -3.550041e-08 |  | 140.073 | 156.9621 | -2.089347e-07 |  | 140.0322 | 132.2189 | -5.292873e-08 |  | 140.0893 | 185.2027 | 1.431821e-07 |  | 140.0133 | 79.67768 | -1.007274e-07 |  | 241.4876 | 69.76945 | -1.935627e-07 |  | 140.0358 | 65.63507 | -1.147467e-07
135.6292 | 52.78882 | 9.951956e-09 |  | 135.6866 | 49.51329 | 4.57221e-08 |  | 135.6009 | 49.07568 | -1.319574e-07 |  | 137.6441 | 6.780236 | -1.744508e-08 |  | 138.0131 | 35.22807 | -6.250849e-08 |  | 137.6193 | 4.849667 | -1.36972e-08 |  | 135.8994 | 19.86204 | 4.161518e-09 |  | 137.5448 | 741.5649 | -1.365695e-06 |  | 137.5042 | 794.8941 | -6.742948e-07 |  | 137.6308 | 532.1585 | -6.592821e-07 |  | 137.828 | 201.1886 | -4.185387e-07 |  | 140.2479 | 21.09718 | -2.905407e-08 |  | 140.2796 | 156.9634 | 6.312037e-09 |  | 140.2321 | 132.1749 | -2.201001e-07 |  | 140.2911 | 185.0857 | -5.800699e-07 |  | 140.2183 | 79.64499 | -1.594095e-07 |  | 241.8184 | 69.68396 | -2.583694e-07 |  | 140.2359 | 65.58228 | -2.637879e-07
135.8228 | 52.78808 | -3.793059e-09 |  | 135.8858 | 49.49191 | -1.072702e-07 |  | 135.797 | 49.09567 | 1.019783e-07 |  | 137.844 | 6.778041 | -1.09841e-08 |  | 138.211 | 35.22442 | -1.839874e-08 |  | 137.8235 | 4.847917 | -8.568885e-09 |  | 136.0969 | 19.86149 | -2.808431e-09 |  | 137.7465 | 741.403 | -8.028287e-07 |  | 137.7042 | 794.7632 | -6.54113e-07 |  | 137.8434 | 532.0647 | -4.413566e-07 |  | 138.0245 | 201.1332 | -2.819304e-07 |  | 140.4489 | 21.09403 | -1.570167e-08 |  | 140.4847 | 156.8389 | -6.072383e-07 |  | 140.4445 | 132.1092 | -3.094383e-07 |  | 140.4927 | 185.0344 | -2.540847e-07 |  | 140.4192 | 79.62914 | -7.891167e-08 |  | 242.1495 | 69.62895 | -1.661726e-07 |  | 140.4412 | 65.56548 | -8.18651e-08
136.0072 | 52.79303 | 2.682853e-08 |  | 136.0835 | 49.5169 | 1.264386e-07 |  | 135.9913 | 49.0799 | -8.114749e-08 |  | 138.0555 | 6.77186 | -2.922763e-08 |  | 138.4062 | 35.21238 | -6.168241e-08 |  | 138.0174 | 4.84509 | -1.457861e-08 |  | 136.2906 | 19.86365 | 1.116308e-08 |  | 137.9452 | 741.3029 | -5.037676e-07 |  | 137.9025 | 794.5462 | -1.09481e-06 |  | 138.0407 | 531.8816 | -9.276861e-07 |  | 138.2211 | 201.0632 | -3.559629e-07 |  | 140.6551 | 21.08739 | -3.216338e-08 |  | 140.6849 | 156.8761 | 1.85912e-07 |  | 140.6537 | 132.0329 | -3.644825e-07 |  | 140.694 | 184.9356 | -4.913489e-07 |  | 140.6207 | 79.599 | -1.495525e-07 |  | 242.4788 | 69.57729 | -1.568707e-07 |  | 140.6452 | 65.56893 | 1.693065e-08
136.2103 | 52.77587 | -8.448749e-08 |  | 136.2928 | 49.47938 | -1.792431e-07 |  | 136.1892 | 49.07856 | -6.769901e-09 |  | 138.2433 | 6.766414 | -2.899966e-08 |  | 138.6079 | 35.19917 | -6.550269e-08 |  | 138.2187 | 4.843066 | -1.005587e-08 |  | 136.4798 | 19.86238 | -6.706221e-09 |  | 138.1458 | 741.1757 | -6.34137e-07 |  | 138.1086 | 794.4149 | -6.371581e-07 |  | 138.2338 | 531.812 | -3.603512e-07 |  | 138.4256 | 201.0675 | 2.09849e-08 |  | 140.8611 | 21.08309 | -2.087775e-08 |  | 140.8833 | 156.7828 | -4.702286e-07 |  | 140.8466 | 132.0372 | 2.208995e-08 |  | 140.8936 | 184.9247 | -5.452652e-08 |  | 140.8203 | 79.58191 | -8.562581e-08 |  | 242.8064 | 69.47561 | -3.103654e-07 |  | 140.8434 | 65.5361 | -1.656956e-07
136.4208 | 52.79159 | 7.469196e-08 |  | 136.495 | 49.50159 | 1.098251e-07 |  | 136.384 | 49.07433 | -2.172048e-08 |  | 138.4377 | 6.76287 | -1.822768e-08 |  | 138.8105 | 35.19811 | -5.233651e-09 |  | 138.4216 | 4.839294 | -1.858401e-08 |  | 136.6927 | 19.86107 | -6.156859e-09 |  | 138.3469 | 741.0581 | -5.84602e-07 |  | 138.3059 | 794.2362 | -9.053469e-07 |  | 138.4243 | 531.6711 | -7.395274e-07 |  | 138.6217 | 200.9946 | -3.716298e-07 |  | 141.0611 | 21.07648 | -3.303349e-08 |  | 141.084 | 156.7479 | -1.735918e-07 |  | 141.0514 | 131.9795 | -2.817796e-07 |  | 141.0867 | 184.7915 | -6.897119e-07 |  | 141.0232 | 79.56247 | -9.585534e-08 |  | 243.1409 | 69.43507 | -1.211848e-07 |  | 141.0439 | 65.51247 | -1.178788e-07
136.6153 | 52.77885 | -6.554635e-08 |  | 136.6944 | 49.48603 | -7.800955e-08 |  | 136.5798 | 49.06473 | -4.903321e-08 |  | 138.63 | 6.759153 | -1.933048e-08 |  | 139.0119 | 35.18734 | -5.347921e-08 |  | 138.6254 | 4.837469 | -8.963112e-09 |  | 136.8972 | 19.85922 | -9.07563e-09 |  | 138.546875 | 740.617 | -2.205762e-06 |  | 138.5038 | 794.051 | -9.35882e-07 |  | 138.6236 | 531.4932 | -8.930148e-07 |  | 138.8248 | 200.8986 | -4.725367e-07 |  | 141.2666 | 21.06945 | -3.422351e-08 |  | 141.2819 | 156.6742 | -3.727207e-07 |  | 141.2495 | 131.8287 | -7.613559e-07 |  | 141.2924 | 184.7228 | -3.340469e-07 |  | 141.2244 | 79.53975 | -1.128481e-07 |  | 243.4767 | 69.35246 | -2.460356e-07 |  | 141.2443 | 65.5021 | -5.174758e-08
136.8071 | 52.7798 | 4.994302e-09 |  | 136.8871 | 49.50616 | 1.04429e-07 |  | 136.7775 | 49.07197 | 3.664688e-08 |  | 138.8226 | 6.755403 | -1.947123e-08 |  | 139.2194 | 35.17644 | -5.251103e-08 |  | 138.8203 | 4.835113 | -1.208408e-08 |  | 137.0949 | 19.85911 | -5.367064e-10 |  | 138.7472 | 740.5951 | -1.090822e-07 |  | 138.6903 | 793.9177 | -7.147985e-07 |  | 138.8298 | 531.4302 | -3.053605e-07 |  | 139.0257 | 200.8807 | -8.929903e-08 |  | 141.4728 | 21.06191 | -3.657275e-08 |  | 141.4818 | 156.6424 | -1.590287e-07 |  | 141.4514 | 131.8611 | 1.606479e-07 |  | 141.4922 | 184.6527 | -3.508266e-07 |  | 141.4258 | 79.50983 | -1.486213e-07 |  | 243.8015 | 69.27343 | -2.433044e-07 |  | 141.4446 | 65.47802 | -1.201668e-07
136.9982 | 52.7748 | -2.620695e-08 |  | 137.0815 | 49.51044 | 2.205198e-08 |  | 136.9744 | 49.06495 | -3.566303e-08 |  | 139.0344 | 6.752355 | -1.439236e-08 |  | 139.4123 | 35.1695 | -3.599081e-08 |  | 139.0183 | 4.83244 | -1.349914e-08 |  | 137.2872 | 19.85935 | 1.261374e-09 |  | 138.9588 | 740.4097 | -8.760858e-07 |  | 138.9289 | 793.7212 | -8.234696e-07 |  | 139.0418 | 531.2242 | -9.722943e-07 |  | 139.2185 | 200.8661 | -7.566216e-08 |  | 141.6762 | 21.05777 | -2.034814e-08 |  | 141.6835 | 156.587 | -2.74608e-07 |  | 141.6528 | 131.8281 | -1.642018e-07 |  | 141.6957 | 184.571 | -4.012983e-07 |  | 141.6269 | 79.48397 | -1.285833e-07 |  | 244.1351 | 69.21273 | -1.819651e-07 |  | 141.6456 | 65.46468 | -6.635811e-08
137.1954 | 52.78888 | 7.139119e-08 |  | 137.2754 | 49.47216 | -1.974605e-07 |  | 137.1883 | 49.07871 | 6.428905e-08 |  | 139.2228 | 6.750061 | -1.217215e-08 |  | 139.6069 | 35.16237 | -3.666052e-08 |  | 139.2183 | 4.83071 | -8.649348e-09 |  | 137.4827 | 19.85624 | -1.593808e-08 |  | 139.1698 | 740.2916 | -5.595932e-07 |  | 139.1221 | 793.6321 | -4.610159e-07 |  | 139.2388 | 531.0618 | -8.237735e-07 |  | 139.4166 | 200.8303 | -1.805469e-07 |  | 141.8728 | 21.05567 | -1.0691e-08 |  | 141.8838 | 156.5192 | -3.384489e-07 |  | 141.8527 | 131.7866 | -2.073099e-07 |  | 141.8952 | 184.4681 | -5.157382e-07 |  | 141.8301 | 79.46175 | -1.093672e-07 |  | 244.4679 | 69.15194 | -1.826486e-07 |  | 141.8527 | 65.38754 | -3.725984e-07
137.3903 | 52.78105 | -4.01622e-08 |  | 137.475 | 49.49898 | 1.343392e-07 |  | 137.4016 | 49.0851 | 2.996566e-08 |  | 139.4179 | 6.746447 | -1.852337e-08 |  | 139.8079 | 35.15516 | -3.582125e-08 |  | 139.416 | 4.828298 | -1.220484e-08 |  | 137.6838 | 19.85557 | -3.310944e-09 |  | 139.3629 | 740.1389 | -7.910137e-07 |  | 139.3163 | 793.4374 | -1.002882e-06 |  | 139.4405 | 530.9808 | -4.017467e-07 |  | 139.6236 | 200.772 | -2.815606e-07 |  | 142.0763 | 21.04797 | -3.783675e-08 |  | 142.0839 | 156.4653 | -2.694983e-07 |  | 142.051 | 131.7739 | -6.421447e-08 |  | 142.0969 | 184.4504 | -8.782616e-08 |  | 142.0378 | 79.43789 | -1.148762e-07 |  | 244.7986 | 69.09336 | -1.771495e-07 |  | 142.0567 | 65.38266 | -2.389517e-08
137.5844 | 52.77344 | -3.920827e-08 |  | 137.6785 | 49.5025 | 1.728779e-08 |  | 137.5871 | 49.06603 | -1.027338e-07 |  | 139.6154 | 6.744811 | -8.286256e-09 |  | 140.0102 | 35.1459 | -4.578844e-08 |  | 139.6157 | 4.826217 | -1.041431e-08 |  | 137.8756 | 19.85817 | 1.353466e-08 |  | 139.5557 | 739.8822 | -1.331331e-06 |  | 139.5165 | 793.2188 | -1.091866e-06 |  | 139.6464 | 530.8068 | -8.448913e-07 |  | 139.8174 | 200.7276 | -2.295215e-07 |  | 142.2816 | 21.04293 | -2.453471e-08 |  | 142.2848 | 156.4194 | -2.285633e-07 |  | 142.2574 | 131.6887 | -4.128632e-07 |  | 142.3016 | 184.3824 | -3.322075e-07 |  | 142.2482 | 79.40564 | -1.532792e-07 |  | 245.1355 | 69.01135 | -2.434772e-07 |  | 142.2631 | 65.37752 | -2.491641e-08
137.7779 | 52.78114 | 3.979349e-08 |  | 137.875 | 49.47962 | -1.164615e-07 |  | 137.777 | 49.04092 | -1.322627e-07 |  | 139.8208 | 6.741775 | -1.478288e-08 |  | 140.2075 | 35.13285 | -6.616293e-08 |  | 139.8176 | 4.823335 | -1.427681e-08 |  | 138.0642 | 19.8551 | -1.626992e-08 |  | 139.7555 | 739.8723 | -4.941872e-08 |  | 139.7107 | 793.0036 | -1.108375e-06 |  | 139.8487 | 530.6717 | -6.682344e-07 |  | 140.0161 | 200.7554 | 1.398963e-07 |  | 142.4857 | 21.03542 | -3.679074e-08 |  | 142.4945 | 156.3377 | -3.895083e-07 |  | 142.4629 | 131.669 | -9.594046e-08 |  | 142.508 | 184.263 | -5.782867e-07 |  | 142.4593 | 79.38291 | -1.076264e-07 |  | 245.4775 | 68.94511 | -1.936422e-07 |  | 142.4704 | 65.34644 | -1.49956e-07
137.9778 | 52.7819 | 3.839331e-09 |  | 138.0688 | 49.50624 | 1.373569e-07 |  | 137.9748 | 49.05014 | 4.660969e-08 |  | 140.015 | 6.739341 | -1.252984e-08 |  | 140.4073 | 35.13236 | -2.409047e-09 |  | 140.0239 | 4.821382 | -9.467728e-09 |  | 138.2584 | 19.8538 | -6.695326e-09 |  | 139.9537 | 739.6293 | -1.226307e-06 |  | 139.9082 | 792.9075 | -4.862874e-07 |  | 140.0356 | 530.5373 | -7.189569e-07 |  | 140.2112 | 200.6015 | -7.885396e-07 |  | 142.6885 | 21.03145 | -1.958432e-08 |  | 142.6966 | 156.2792 | -2.891604e-07 |  | 142.6618 | 131.6083 | -3.047174e-07 |  | 142.711 | 184.252 | -5.422863e-08 |  | 142.6591 | 79.36837 | -7.279862e-08 |  | 245.8083 | 68.87183 | -2.215622e-07 |  | 142.6744 | 65.32198 | -1.198996e-07
138.1697 | 52.77553 | -3.322095e-08 |  | 138.2622 | 49.44846 |  |  | 138.1692 | 49.05795 | 4.016218e-08 |  | 140.207 | 6.734147 | -2.704761e-08 |  | 140.6052 | 35.11755 | -7.482431e-08 |  | 140.2236 | 4.819184 | -1.100374e-08 |  | 138.462 | 19.85217 | -8.013152e-09 |  | 140.1665 | 739.4167 | -9.98892e-07 |  | 140.1052 | 792.7632 | -7.323132e-07 |  | 140.2446 | 530.4178 | -5.718942e-07 |  | 140.4095 | 200.6304 | 1.459293e-07 |  | 142.8885 | 21.02669 | -2.380717e-08 |  | 142.9029 | 156.2751 | -1.996288e-08 |  | 142.861 | 131.5426 | -3.300518e-07 |  | 142.9101 | 184.1407 | -5.590737e-07 |  | 142.8623 | 79.34047 | -1.372686e-07 |  | 246.1407 | 68.81668 | -1.658558e-07 |  | 142.8765 | 65.30518 | -8.307852e-08
138.3665 | 52.77084 | -2.384034e-08 |  | 138.4549 | 49.47682 | 1.472385e-07 |  | 138.3562 | 49.055 | -1.577257e-08 |  | 140.4043 | 6.730787 | -1.703964e-08 |  | 140.8011 | 35.107 | -5.388594e-08 |  | 140.4215 | 4.817188 | -1.008515e-08 |  | 138.6591 | 19.85256 | 1.997379e-09 |  | 140.3577 | 739.2204 | -1.026768e-06 |  | 140.3017 | 792.6026 | -8.17424e-07 |  | 140.4502 | 530.2776 | -6.81595e-07 |  | 140.607 | 200.5791 | -2.600062e-07 |  | 143.0924 | 21.02122 | -2.683656e-08 |  | 143.1054 | 156.2222 | -2.614718e-07 |  | 143.068 | 131.5611 | 8.930707e-08 |  | 143.1144 | 184.1167 | -1.17861e-07 |  | 143.0641 | 79.30419 | -1.798086e-07 |  | 246.4716 | 68.75254 | -1.938574e-07 |  | 143.0822 | 65.28788 | -8.416794e-08
138.569 | 52.7768 | 2.946518e-08 |  | 138.6492 | 49.49132 | 7.460264e-08 |  | 138.5504 | 49.05743 | 1.251092e-08 |  | 140.6092 | 6.728656 | -1.0399e-08 |  | 141.0015 | 35.10294 | -2.024106e-08 |  | 140.6094 | 4.81254 | -2.474507e-08 |  | 138.8537 | 19.85008 | -1.275546e-08 |  | 140.5546 | 739.1097 | -5.622622e-07 |  | 140.5032 | 792.6564 | 2.667816e-07 |  | 140.6469 | 530.1686 | -5.541282e-07 |  | 140.8054 | 200.4766 | -5.165277e-07 |  | 143.296 | 21.0143 | -3.39935e-08 |  | 143.3078 | 156.1628 | -2.93254e-07 |  | 143.27 | 131.4899 | -3.520777e-07 |  | 143.3189 | 183.9956 | -5.918508e-07 |  | 143.2611 | 79.2857 | -9.389234e-08 |  | 246.8027 | 68.67144 | -2.449927e-07 |  | 143.2813 | 65.26956 | -9.197009e-08
138.7628 | 52.77262 | -2.160434e-08 |  | 138.8449 | 49.47664 | -7.507227e-08 |  | 138.7464 | 49.05092 | -3.32441e-08 |  | 140.8065 | 6.725577 | -1.560225e-08 |  | 141.1899 | 35.09413 | -4.675005e-08 |  | 140.815 | 4.811898 | -3.122945e-09 |  | 139.0431 | 19.85164 | 8.244554e-09 |  | 140.7487 | 738.9515 | -8.153957e-07 |  | 140.7099 | 792.3433 | -1.514578e-06 |  | 140.8486 | 530.007 | -8.014455e-07 |  | 141.0029 | 200.4428 | -1.712412e-07 |  | 143.4962 | 21.00958 | -2.353273e-08 |  | 143.5107 | 156.1288 | -1.677525e-07 |  | 143.4703 | 131.4147 | -3.757451e-07 |  | 143.517 | 183.9367 | -2.975967e-07 |  | 143.4643 | 79.26681 | -9.293569e-08 |  | 247.1347 | 68.60411 | -2.027834e-07 |  | 143.4803 | 65.23 | -1.987802e-07
138.9611 | 52.77029 | -1.17596e-08 |  | 139.0403 | 49.47272 | -2.006086e-08 |  | 138.94 | 49.0621 | 5.7784e-08 |  | 141.0053 | 6.721294 | -2.15441e-08 |  | 141.394 | 35.08368 | -5.121176e-08 |  | 141.0144 | 4.809415 | -1.244637e-08 |  | 139.2388 | 19.8507 | -4.78512e-09 |  | 140.9482 | 738.7017 | -1.251891e-06 |  | 140.9087 | 792.1463 | -9.906278e-07 |  | 141.0471 | 529.8535 | -7.731202e-07 |  | 141.2114 | 200.4021 | -1.950534e-07 |  | 143.6927 | 21.00481 | -2.431989e-08 |  | 143.7093 | 156.02 | -5.474708e-07 |  | 143.6688 | 131.3817 | -1.664168e-07 |  | 143.7163 | 183.8401 | -4.84613e-07 |  | 143.6636 | 79.24049 | -1.320557e-07 |  | 247.4629 | 68.53665 | -2.054988e-07 |  | 143.6864 | 65.2131 | -8.203237e-08
139.1584 | 52.78412 | 7.012321e-08 |  | 139.2394 | 49.4675 | -2.618783e-08 |  | 139.1329 | 49.03967 | -1.163005e-07 |  | 141.2033 | 6.717945 | -1.691341e-08 |  | 141.5969 | 35.07164 | -5.933636e-08 |  | 141.2219 | 4.806349 | -1.477345e-08 |  | 139.4341 | 19.84807 | -1.347569e-08 |  | 141.1453 | 738.6909 | -5.480175e-08 |  | 141.1039 | 792.0967 | -2.540921e-07 |  | 141.2361 | 529.6789 | -9.239747e-07 |  | 141.4104 | 200.348 | -2.718914e-07 |  | 143.8965 | 20.9985 | -3.09288e-08 |  | 143.9094 | 156.0711 | 2.554292e-07 |  | 143.8691 | 131.351 | -1.532045e-07 |  | 143.9201 | 183.7877 | -2.568393e-07 |  | 143.8614 | 79.20332 | -1.879016e-07 |  | 247.7981 | 68.46542 | -2.125304e-07 |  | 143.8949 | 65.19542 | -8.477441e-08
139.3549 | 52.78209 | -1.03555e-08 |  | 139.4341 | 49.4785 | 5.645894e-08 |  | 139.3284 | 49.03892 | -3.825323e-09 |  | 141.4059 | 6.714811 | -1.547499e-08 |  | 141.7954 | 35.06157 | -5.074077e-08 |  | 141.4183 | 4.803626 | -1.38675e-08 |  | 139.6318 | 19.85116 | 1.561668e-08 |  | 141.341 | 738.5215 | -8.658359e-07 |  | 141.3027 | 791.8961 | -1.009138e-06 |  | 141.4235 | 529.5938 | -4.540496e-07 |  | 141.6061 | 200.3237 | -1.242503e-07 |  | 144.099 | 20.9929 | -2.765416e-08 |  | 144.1216 | 155.9239 | -6.936711e-07 |  | 144.0691 | 131.2982 | -2.63787e-07 |  | 144.117 | 183.7185 | -3.515164e-07 |  | 144.0624 | 79.18715 | -8.047049e-08 |  | 248.1233 | 68.3961 | -2.131962e-07 |  | 144.0947 | 65.16083 | -1.731606e-07
139.544 | 52.7765 | -2.956983e-08 |  | 139.6422 | 49.45363 | -1.19502e-07 |  | 139.5254 | 49.05286 | 7.07519e-08 |  | 141.6068 | 6.711246 | -1.773803e-08 |  | 141.9908 | 35.05502 | -3.349243e-08 |  | 141.6159 | 4.799248 | -2.216207e-08 |  | 139.8254 | 19.84894 | -1.146264e-08 |  | 141.5402 | 738.3085 | -1.069567e-06 |  | 141.4959 | 791.8205 | -3.91137e-07 |  | 141.6194 | 529.4218 | -8.777973e-07 |  | 141.8032 | 200.2608 | -3.18985e-07 |  | 144.2975 | 20.98674 | -3.103044e-08 |  | 144.3207 | 155.892 | -1.603558e-07 |  | 144.2745 | 131.2611 | -1.806352e-07 |  | 144.328 | 183.6175 | -4.789468e-07 |  | 144.2629 | 79.16517 | -1.095883e-07 |  | 248.4563 | 68.32929 | -2.006293e-07 |  | 144.2955 | 65.1222 | -1.922855e-07
139.7421 | 52.77945 | 1.491995e-08 |  | 139.8475 | 49.47661 | 1.119358e-07 |  | 139.7211 | 49.05067 | -1.121071e-08 |  | 141.8061 | 6.706939 | -2.161717e-08 |  | 142.1931 | 35.04145 | -6.711013e-08 |  | 141.8131 | 4.797284 | -9.955571e-09 |  | 140.0179 | 19.84904 | 5.08072e-10 |  | 141.7398 | 738.1999 | -5.439143e-07 |  | 141.7015 | 791.5776 | -1.181581e-06 |  | 141.8258 | 529.3017 | -5.820771e-07 |  | 142.0112 | 200.2713 | 5.012401e-08 |  | 144.4969 | 20.98002 | -3.373982e-08 |  | 144.526 | 155.8994 | 3.630798e-08 |  | 144.4846 | 131.1891 | -3.424508e-07 |  | 144.528 | 183.5847 | -1.639147e-07 |  | 144.4782 | 79.13189 | -1.545853e-07 |  | 248.7876 | 68.254 | -2.272084e-07 |  | 144.4978 | 65.13129 | 4.493331e-08
139.9395 | 52.78188 | 1.228562e-08 |  | 140.0442 | 49.46355 | -6.640463e-08 |  | 139.9185 | 49.04733 | -1.691607e-08 |  | 142.0136 | 6.704906 | -9.796303e-09 |  | 142.3962 | 35.03804 | -1.677347e-08 |  | 142.0092 | 4.794837 | -1.247726e-08 |  | 140.2138 | 19.85087 | 9.331068e-09 |  | 141.9373 | 737.8477 | -1.78307e-06 |  | 141.8999 | 791.455 | -6.175921e-07 |  | 142.0165 | 529.161 | -7.377098e-07 |  | 142.2093 | 200.1871 | -4.248378e-07 |  | 144.6991 | 20.97131 | -4.306305e-08 |  | 144.7397 | 155.8093 | -4.218591e-07 |  | 144.694 | 131.1449 | -2.11352e-07 |  | 144.7318 | 183.4874 | -4.771539e-07 |  | 144.6789 | 79.11557 | -8.134029e-08 |  | 249.1192 | 68.21244 | -1.253666e-07 |  | 144.7009 | 65.08975 | -2.04582e-07
140.1369 | 52.76694 | -7.566577e-08 |  | 140.2346 | 49.45933 | -2.213059e-08 |  | 140.1189 | 49.03982 | -3.746357e-08 |  | 142.2152 | 6.699045 | -2.906099e-08 |  | 142.5966 | 35.0252 | -6.40641e-08 |  | 142.2099 | 4.791896 | -1.465889e-08 |  | 140.4138 | 19.84821 | -1.330461e-08 |  | 142.1344 | 737.8119 | -1.815354e-07 |  | 142.0988 | 791.2898 | -8.305645e-07 |  | 142.2089 | 529.0462 | -5.966346e-07 |  | 142.4042 | 200.1436 | -2.232496e-07 |  | 144.8976 | 20.96746 | -1.937615e-08 |  | 144.9406 | 155.7896 | -9.784539e-08 |  | 144.9033 | 131.0991 | -2.186627e-07 |  | 144.9331 | 183.441 | -2.307466e-07 |  | 144.8768 | 79.08028 | -1.782437e-07 |  | 249.4487 | 68.11279 | -3.02374e-07 |  | 144.9017 | 65.08544 | -2.145855e-08
140.3503 | 52.77205 | 2.393644e-08 |  | 140.427 | 49.46012 | 4.087937e-09 |  | 140.3141 | 49.0358 | -2.0603e-08 |  | 142.4064 | 6.697246 | -9.414511e-09 |  | 142.7914 | 35.01704 | -4.191586e-08 |  | 142.4086 | 4.790013 | -9.474868e-09 |  | 140.6079 | 19.84818 | -1.206545e-10 |  | 142.3369 | 737.7141 | -4.829958e-07 |  | 142.3008 | 791.1235 | -8.231523e-07 |  | 142.4081 | 528.8854 | -8.073839e-07 |  | 142.6018 | 200.1057 | -1.915418e-07 |  | 145.1015 | 20.96474 | -1.337463e-08 |  | 145.1494 | 155.7552 | -1.646864e-07 |  | 145.0958 | 131.0463 | -2.746361e-07 |  | 145.1362 | 183.3762 | -3.188822e-07 |  | 145.087 | 79.05724 | -1.096511e-07 |  | 249.7818 | 68.05759 | -1.657108e-07 |  | 145.1022 | 65.04921 | -1.807574e-07
140.536 | 52.77316 | 5.962167e-09 |  | 140.6232 | 49.45835 | -9.010645e-09 |  | 140.5081 | 49.04949 | 7.054947e-08 |  | 142.6032 | 6.695822 | -7.228442e-09 |  | 142.9921 | 35.00502 | -5.987236e-08 |  | 142.6088 | 4.787677 | -1.166549e-08 |  | 140.8055 | 19.84842 | 1.209188e-09 |  | 142.5368 | 737.5278 | -9.323255e-07 |  | 142.5059 | 791.0123 | -5.424149e-07 |  | 142.6276 | 528.7377 | -6.72933e-07 |  | 142.8082 | 200.041 | -3.137448e-07 |  | 145.3078 | 20.95845 | -3.046685e-08 |  | 145.35 | 155.6771 | -3.89521e-07 |  | 145.2896 | 131.0052 | -2.117249e-07 |  | 145.3386 | 183.2719 | -5.154125e-07 |  | 145.2857 | 79.04055 | -8.400526e-08 |  | 250.1105 | 67.96757 | -2.73894e-07 |  | 145.3012 | 65.03626 | -6.505397e-08
140.7311 | 52.78022 | 3.620742e-08 |  | 140.8254 | 49.46652 | 4.038767e-08 |  | 140.7054 | 49.04154 | -4.03241e-08 |  | 142.8021 | 6.692199 | -1.822041e-08 |  | 143.1908 | 34.99801 | -3.526425e-08 |  | 142.8091 | 4.785453 | -1.110538e-08 |  | 140.9968 | 19.84723 | -6.246109e-09 |  | 142.7384 | 737.3427 | -9.174889e-07 |  | 142.704 | 790.8443 | -8.480194e-07 |  | 142.8198 | 528.6121 | -6.532022e-07 |  | 143.0137 | 199.9904 | -2.462001e-07 |  | 145.5095 | 20.95208 | -3.155982e-08 |  | 145.5459 | 155.6972 | 1.027536e-07 |  | 145.4858 | 130.9596 | -2.325369e-07 |  | 145.5402 | 183.2336 | -1.899341e-07 |  | 145.483 | 79.01172 | -1.461152e-07 |  | 250.4476 | 67.90293 | -1.91773e-07 |  | 145.5017 | 64.99601 | -2.00763e-07
140.9318 | 52.7791 | -5.611758e-09 |  | 141.0172 | 49.44575 | -1.082572e-07 |  | 140.8984 | 49.03669 | -2.510367e-08 |  | 143.0014 | 6.689761 | -1.223513e-08 |  | 143.3886 | 34.99344 | -2.311357e-08 |  | 143.0084 | 4.783696 | -8.815847e-09 |  | 141.1957 | 19.84513 | -1.052429e-08 |  | 142.9351 | 737.1789 | -8.331962e-07 |  | 142.9026 | 790.8084 | -1.811299e-07 |  | 143.0244 | 528.4974 | -5.610531e-07 |  | 143.2148 | 199.9174 | -3.628779e-07 |  | 145.7112 | 20.94673 | -2.655007e-08 |  | 145.7419 | 155.6272 | -3.573641e-07 |  | 145.6847 | 130.917 | -2.142596e-07 |  | 145.7371 | 183.1375 | -4.881623e-07 |  | 145.6813 | 78.98307 | -1.444861e-07 |  | 250.7729 | 67.82271 | -2.465863e-07 |  | 145.7023 | 64.98642 | -4.779183e-08
141.1474 | 52.7739 | -2.410841e-08 |  | 141.2095 | 49.4518 | 3.146486e-08 |  | 141.0902 | 49.01513 | -1.124378e-07 |  | 143.1948 | 6.685678 | -2.111121e-08 |  | 143.5924 | 34.98416 | -4.554849e-08 |  | 143.2063 | 4.780951 | -1.387028e-08 |  | 141.3955 | 19.84327 | -9.342267e-09 |  | 143.1342 | 736.9473 | -1.162856e-06 |  | 143.095 | 790.5301 | -1.446282e-06 |  | 143.2309 | 528.317 | -8.733509e-07 |  | 143.4121 | 199.8957 | -1.098733e-07 |  | 145.9133 | 20.94041 | -3.12676e-08 |  | 145.9407 | 155.552 | -3.784286e-07 |  | 145.8839 | 130.8758 | -2.066011e-07 |  | 145.9411 | 183.0996 | -1.856364e-07 |  | 145.8833 | 78.95944 | -1.169636e-07 |  | 251.1061 | 67.7948 | -8.3768e-08 |  | 145.9062 | 64.97321 | -6.480343e-08
141.3378 | 52.7711 | -1.470367e-08 |  | 141.404 | 49.45194 | 7.230459e-10 |  | 141.2914 | 49.03247 | 8.613544e-08 |  | 143.3987 | 6.681717 | -1.942024e-08 |  | 143.7941 | 34.9738 | -5.138256e-08 |  | 143.4051 | 4.778553 | -1.206411e-08 |  | 141.5891 | 19.84315 | -6.161127e-10 |  | 143.3314 | 736.7547 | -9.767016e-07 |  | 143.2992 | 790.4619 | -3.340392e-07 |  | 143.4222 | 528.2421 | -3.916408e-07 |  | 143.6106 | 199.9171 | 1.076666e-07 |  | 146.1135 | 20.93437 | -3.015748e-08 |  | 146.1402 | 155.4934 | -2.934652e-07 |  | 146.0842 | 130.7872 | -4.427048e-07 |  | 146.1394 | 183.0107 | -4.48552e-07 |  | 146.0838 | 78.9376 | -1.089435e-07 |  | 251.4393 | 67.71107 | -2.513171e-07 |  | 146.1088 | 64.94209 | -1.536374e-07
141.5234 | 52.76993 | -6.305334e-09 |  | 141.5899 | 49.46664 | 7.91068e-08 |  | 141.4853 | 49.02664 | -3.003189e-08 |  | 143.5965 | 6.678726 | -1.512303e-08 |  | 143.9982 | 34.96268 | -5.44629e-08 |  | 143.5989 | 4.776945 | -8.300009e-09 |  | 141.7885 | 19.84209 | -5.286499e-09 |  | 143.5305 | 736.6361 | -5.954441e-07 |  | 143.4992 | 790.309 | -7.64357e-07 |  | 143.6137 | 528.0541 | -9.815591e-07 |  | 143.8207 | 199.8436 | -3.497387e-07 |  | 146.3165 | 20.92915 | -2.574295e-08 |  | 146.3419 | 155.4453 | -2.386497e-07 |  | 146.2859 | 130.7481 | -1.933729e-07 |  | 146.3398 | 182.9066 | -5.193034e-07 |  | 146.2853 | 78.9263 | -5.609236e-08 |  | 251.7689 | 67.63586 | -2.281674e-07 |  | 146.3099 | 64.91179 | -1.50637e-07
141.7174 | 52.77156 | 8.426481e-09 |  | 141.7846 | 49.43668 | -1.539252e-07 |  | 141.6835 | 49.01084 | -7.970186e-08 |  | 143.7994 | 6.674978 | -1.847496e-08 |  | 144.2002 | 34.9511 | -5.731005e-08 |  | 143.8013 | 4.773498 | -1.702795e-08 |  | 141.9874 | 19.84252 | 2.119863e-09 |  | 143.7363 | 736.4908 | -7.062163e-07 |  | 143.7047 | 790.1319 | -8.617015e-07 |  | 143.8213 | 527.9436 | -5.32391e-07 |  | 144.0141 | 199.7745 | -3.575334e-07 |  | 146.5249 | 20.92272 | -3.08163e-08 |  | 146.5442 | 155.3504 | -4.69047e-07 |  | 146.4848 | 130.7471 | -5.225477e-09 |  | 146.5422 | 182.8738 | -1.619679e-07 |  | 146.4927 | 78.88836 | -1.829461e-07 |  | 252.0849 | 67.55439 | -2.578517e-07 |  | 146.5161 | 64.87876 | -1.602005e-07
141.9117 | 52.77874 | 3.69184e-08 |  | 141.9797 | 49.45071 | 7.192585e-08 |  | 141.8772 | 49.02934 | 9.55457e-08 |  | 143.9937 | 6.673175 | -9.28256e-09 |  | 144.3924 | 34.94332 | -4.045791e-08 |  | 144.001 | 4.770454 | -1.524375e-08 |  | 142.1845 | 19.84265 | 6.648463e-10 |  | 143.9356 | 736.2835 | -1.040303e-06 |  | 143.9015 | 789.9441 | -9.54464e-07 |  | 144.0243 | 527.845 | -4.85291e-07 |  | 144.2222 | 199.6828 | -4.404573e-07 |  | 146.7229 | 20.91666 | -3.064736e-08 |  | 146.7489 | 155.3118 | -1.887466e-07 |  | 146.6852 | 130.6941 | -2.645448e-07 |  | 146.7541 | 182.7952 | -3.711856e-07 |  | 146.6924 | 78.86183 | -1.328286e-07 |  | 252.4353 | 67.48482 | -1.984942e-07 |  | 146.7229 | 64.87308 | -2.746691e-08
142.1174 | 52.76728 | -5.570713e-08 |  | 142.1778 | 49.44104 | -4.883914e-08 |  | 142.0706 | 48.99856 | -1.59128e-07 |  | 144.1979 | 6.66873 | -2.176403e-08 |  | 144.5872 | 34.93246 | -5.575347e-08 |  | 144.2071 | 4.766994 | -1.678932e-08 |  | 142.3813 | 19.83928 | -1.709714e-08 |  | 144.1342 | 736.2149 | -3.45351e-07 |  | 144.1085 | 789.8729 | -3.440223e-07 |  | 144.2162 | 527.644 | -1.047987e-06 |  | 144.4136 | 199.6759 | -3.611291e-08 |  | 146.9229 | 20.91345 | -1.601043e-08 |  | 146.9542 | 155.2958 | -7.778814e-08 |  | 146.8879 | 130.6068 | -4.305403e-07 |  | 146.9653 | 182.7 | -4.505392e-07 |  | 146.8976 | 78.84157 | -9.872378e-08 |  | 252.7679 | 67.43635 | -1.457548e-07 |  | 146.9255 | 64.85305 | -9.884266e-08
142.3125 | 52.75799 | -4.759013e-08 |  | 142.3715 | 49.43427 | -3.49295e-08 |  | 142.2681 | 48.99816 | -2.053317e-09 |  | 144.4036 | 6.668356 | -1.814303e-09 |  | 144.7877 | 34.92747 | -2.489271e-08 |  | 144.4072 | 4.76573 | -6.312913e-09 |  | 142.5752 | 19.83446 | -2.485464e-08 |  | 144.3345 | 735.9845 | -1.150193e-06 |  | 144.3044 | 789.6562 | -1.106009e-06 |  | 144.4101 | 527.4867 | -8.110143e-07 |  | 144.6063 | 199.6098 | -3.428629e-07 |  | 147.1248 | 20.90376 | -4.802966e-08 |  | 147.158 | 155.2149 | -3.971347e-07 |  | 147.0921 | 130.5932 | -6.666397e-08 |  | 147.1624 | 182.6274 | -3.681017e-07 |  | 147.1022 | 78.82477 | -8.209987e-08 |  | 253.1186 | 67.34207 | -2.68822e-07 |  | 147.1406 | 64.82501 | -1.303547e-07
142.5086 | 52.77183 | 7.06028e-08 |  | 142.5675 | 49.43277 | -7.648961e-09 |  | 142.4842 | 49.01953 | 9.895007e-08 |  | 144.6197 | 6.664664 | -1.709354e-08 |  | 144.984 | 34.91517 | -6.268692e-08 |  | 144.6044 | 4.762746 | -1.513157e-08 |  | 142.7706 | 19.83753 | 1.571781e-08 |  | 144.5308 | 735.7857 | -1.012379e-06 |  | 144.503 | 789.4988 | -7.923994e-07 |  | 144.6203 | 527.3726 | -5.426645e-07 |  | 144.8042 | 199.5707 | -1.976198e-07 |  | 147.3261 | 20.9001 | -1.813617e-08 |  | 147.3659 | 155.1189 | -4.616439e-07 |  | 147.2971 | 130.5269 | -3.233158e-07 |  | 147.3604 | 182.562 | -3.306526e-07 |  | 147.3062 | 78.79418 | -1.499405e-07 |  | 253.4438 | 67.26686 | -2.313249e-07 |  | 147.3394 | 64.78078 | -2.224868e-07
142.7011 | 52.7683 | -1.834066e-08 |  | 142.7699 | 49.42392 | -4.372736e-08 |  | 142.6884 | 49.01192 | -3.726264e-08 |  | 144.8261 | 6.659936 | -2.28963e-08 |  | 145.188 | 34.90667 | -4.166026e-08 |  | 144.8014 | 4.760833 | -9.715872e-09 |  | 142.9742 | 19.83796 | 2.105937e-09 |  | 144.7342 | 735.6647 | -5.954072e-07 |  | 144.7006 | 789.357 | -7.175289e-07 |  | 144.8191 | 527.2693 | -5.197038e-07 |  | 145.0064 | 199.4764 | -4.663598e-07 |  | 147.5264 | 20.89665 | -1.722457e-08 |  | 147.5648 | 155.1151 | -1.891618e-08 |  | 147.5086 | 130.5068 | -9.517807e-08 |  | 147.5627 | 182.4794 | -4.080026e-07 |  | 147.5083 | 78.76682 | -1.354142e-07 |  | 253.8072 | 67.21171 | -1.51732e-07 |  | 147.5381 | 64.77872 | -1.036919e-08
142.8976 | 52.76122 | -3.602918e-08 |  | 142.9665 | 49.42201 | -9.735198e-09 |  | 142.8788 | 49.02685 | 7.838131e-08 |  | 145.0161 | 6.65743 | -1.319443e-08 |  | 145.4021 | 34.9001 | -3.070347e-08 |  | 144.9965 | 4.758454 | -1.219396e-08 |  | 143.1687 | 19.83466 | -1.69862e-08 |  | 144.9297 | 735.4901 | -8.927334e-07 |  | 144.8965 | 789.3274 | -1.510386e-07 |  | 145.0095 | 527.1112 | -8.305582e-07 |  | 145.1982 | 199.4387 | -1.966743e-07 |  | 147.7308 | 20.88987 | -3.316762e-08 |  | 147.7662 | 155.0909 | -1.202996e-07 |  | 147.7121 | 130.4361 | -3.475536e-07 |  | 147.7606 | 182.4284 | -2.580489e-07 |  | 147.7093 | 78.74436 | -1.11728e-07 |  | 254.1359 | 67.13606 | -2.301586e-07 |  | 147.7403 | 64.76916 | -4.732728e-08
143.0874 | 52.7783 | 9.003819e-08 |  | 143.1644 | 49.42074 | -6.389403e-09 |  | 143.0749 | 49.02775 | 4.631868e-09 |  | 145.206 | 6.653697 | -1.965891e-08 |  | 145.5965 | 34.88774 | -6.355788e-08 |  | 145.2005 | 4.756595 | -9.112584e-09 |  | 143.36 | 19.83528 | 3.246867e-09 |  | 145.1296 | 735.1733 | -1.585495e-06 |  | 145.094 | 789.0842 | -1.231495e-06 |  | 145.2085 | 527.0163 | -4.767553e-07 |  | 145.411 | 199.4762 | 1.761347e-07 |  | 147.9363 | 20.88302 | -3.336226e-08 |  | 147.967 | 154.9565 | -6.693524e-07 |  | 147.9118 | 130.3628 | -3.671073e-07 |  | 147.9632 | 182.3282 | -4.947299e-07 |  | 147.9079 | 78.71431 | -1.513124e-07 |  | 254.4561 | 67.06611 | -2.184402e-07 |  | 147.9453 | 64.71424 | -2.678628e-07
143.2915 | 52.76304 | -7.476627e-08 |  | 143.3563 | 49.43879 | 9.408293e-08 |  | 143.2638 | 49.01918 | -4.538777e-08 |  | 145.424 | 6.649089 | -2.113654e-08 |  | 145.7906 | 34.87845 | -4.786681e-08 |  | 145.3966 | 4.752141 | -2.271918e-08 |  | 143.5602 | 19.83409 | -5.935618e-09 |  | 145.3264 | 735.1576 | -7.929206e-08 |  | 145.2938 | 788.954 | -6.514688e-07 |  | 145.4021 | 526.8117 | -1.056575e-06 |  | 145.609 | 199.4183 | -2.922847e-07 |  | 148.1353 | 20.87832 | -2.359322e-08 |  | 148.1716 | 154.9393 | -8.408301e-08 |  | 148.115 | 130.3117 | -2.513918e-07 |  | 148.1658 | 182.3059 | -1.099152e-07 |  | 148.1098 | 78.69104 | -1.152571e-07 |  | 254.7988 | 66.98496 | -2.367916e-07 |  | 148.1484 | 64.71796 | 1.831023e-08
143.4872 | 52.7597 | -1.703277e-08 |  | 143.5497 | 49.39903 | -2.05566e-07 |  | 143.4603 | 49.0042 | -7.624842e-08 |  | 145.6115 | 6.646693 | -1.277445e-08 |  | 145.9812 | 34.86398 | -7.590965e-08 |  | 145.596 | 4.750503 | -8.213681e-09 |  | 143.7578 | 19.83465 | 2.807745e-09 |  | 145.5239 | 734.8945 | -1.331917e-06 |  | 145.4919 | 788.7735 | -9.113401e-07 |  | 145.5953 | 526.6951 | -6.040486e-07 |  | 145.8064 | 199.3627 | -2.813902e-07 |  | 148.3444 | 20.87265 | -2.713448e-08 |  | 148.3752 | 154.8946 | -2.19355e-07 |  | 148.3149 | 130.2578 | -2.693616e-07 |  | 148.3672 | 182.1937 | -5.569707e-07 |  | 148.3113 | 78.66659 | -1.213175e-07 |  | 255.1328 | 66.93153 | -1.599551e-07 |  | 148.3463 | 64.68651 | -1.588989e-07
143.6773 | 52.77937 | 1.034348e-07 |  | 143.7512 | 49.44784 |  |  | 143.6561 | 49.00044 | -1.917132e-08 |  | 145.8036 | 6.644547 | -1.117409e-08 |  | 146.1951 | 34.86162 | -1.105857e-08 |  | 145.795 | 4.747883 | -1.316279e-08 |  | 143.9554 | 19.83322 | -7.20206e-09 |  | 145.7217 | 734.6878 | -1.045338e-06 |  | 145.6906 | 788.7268 | -2.352489e-07 |  | 145.7904 | 526.5219 | -8.873516e-07 |  | 146.0088 | 199.2999 | -3.104455e-07 |  | 148.5491 | 20.86509 | -3.691767e-08 |  | 148.5737 | 154.8192 | -3.797125e-07 |  | 148.5168 | 130.2326 | -1.24705e-07 |  | 148.5715 | 182.1134 | -3.933099e-07 |  | 148.5154 | 78.63977 | -1.314379e-07 |  | 255.4634 | 66.84754 | -2.541024e-07 |  | 148.5437 | 64.67874 | -3.935016e-08
143.8729 | 52.76493 | -7.386074e-08 |  | 143.9481 | 49.42552 | -1.133268e-07 |  | 143.8476 | 48.99741 | -1.582394e-08 |  | 146.0027 | 6.64056 | -2.002563e-08 |  | 146.3859 | 34.84464 | -8.896808e-08 |  | 145.9912 | 4.745693 | -1.116801e-08 |  | 144.1505 | 19.83071 | -1.287514e-08 |  | 145.9182 | 734.5904 | -4.954041e-07 |  | 145.8902 | 788.4437 | -1.418558e-06 |  | 145.9889 | 526.4495 | -3.648261e-07 |  | 146.2047 | 199.2137 | -4.401929e-07 |  | 148.7543 | 20.86157 | -1.716455e-08 |  | 148.7892 | 154.8508 | 1.466043e-07 |  | 148.7188 | 130.1445 | -4.364268e-07 |  | 148.7757 | 182.0428 | -3.452609e-07 |  | 148.7206 | 78.6099 | -1.455907e-07 |  | 255.7908 | 66.45232 | -1.207078e-06 |  | 148.7457 | 64.61996 | -2.910674e-07
144.0715 | 52.76899 | 2.045439e-08 |  | 144.1471 | 49.40958 | -8.010476e-08 |  | 144.043 | 49.00989 | 6.383344e-08 |  | 146.1951 | 6.637059 | -1.819143e-08 |  | 146.5909 | 34.83784 | -3.31706e-08 |  | 146.1928 | 4.743197 | -1.238017e-08 |  | 144.3429 | 19.83108 | 1.927163e-09 |  | 146.1177 | 734.5495 | -2.052549e-07 |  | 146.0935 | 788.2954 | -7.298771e-07 |  | 146.1865 | 526.2782 | -8.671515e-07 |  | 146.3991 | 199.2256 | 6.159612e-08 |  | 148.9533 | 20.8552 | -3.201428e-08 |  | 148.9877 | 154.6714 | -9.038379e-07 |  | 148.9204 | 130.1417 | -1.359189e-08 |  | 148.9805 | 182.0185 | -1.190681e-07 |  | 148.9187 | 78.58571 | -1.221103e-07 |  | 256.1102 | 66.71004 | 8.069687e-07 |  | 148.9558 | 64.60664 | -6.333205e-08
144.2675 | 52.7686 | -1.975995e-09 |  | 144.3519 | 49.41469 | 2.495726e-08 |  | 144.24 | 48.99558 | -7.264867e-08 |  | 146.3932 | 6.634512 | -1.285894e-08 |  | 146.7915 | 34.82714 | -5.336557e-08 |  | 146.3917 | 4.740965 | -1.121959e-08 |  | 144.541 | 19.82731 | -1.903032e-08 |  | 146.3124 | 734.2531 | -1.522062e-06 |  | 146.2894 | 788.0608 | -1.196851e-06 |  | 146.4056 | 526.1316 | -6.687527e-07 |  | 146.5926 | 199.1606 | -3.361863e-07 |  | 149.1552 | 20.84693 | -4.094479e-08 |  | 149.1861 | 154.6439 | -1.390461e-07 |  | 149.121 | 130.1002 | -2.068719e-07 |  | 149.1819 | 181.9173 | -5.019763e-07 |  | 149.1209 | 78.57478 | -5.402646e-08 |  | 256.4544 | 66.64181 | -1.982004e-07 |  | 149.1757 | 64.58596 | -9.411297e-08
144.4687 | 52.74964 | -9.42669e-08 |  | 144.5533 | 49.42796 | 6.59207e-08 |  | 144.4375 | 49.0065 | 5.529497e-08 |  | 146.59 | 6.631876 | -1.339681e-08 |  | 146.9928 | 34.81164 | -7.699291e-08 |  | 146.5903 | 4.73652 | -2.238216e-08 |  | 144.7472 | 19.82912 | 8.760073e-09 |  | 146.5166 | 734.1247 | -6.290488e-07 |  | 146.4826 | 788.0799 | 9.880528e-08 |  | 146.594 | 526.0384 | -4.947489e-07 |  | 146.7934 | 199.1299 | -1.52638e-07 |  | 149.3606 | 20.84193 | -2.437558e-08 |  | 149.3857 | 154.5349 | -5.458296e-07 |  | 149.328 | 130.0566 | -2.109944e-07 |  | 149.3853 | 181.8621 | -2.715051e-07 |  | 149.323 | 78.54304 | -1.570979e-07 |  | 256.7832 | 66.55588 | -2.613446e-07 |  | 149.3753 | 64.56045 | -1.277663e-07
144.6644 | 52.77374 | 1.232012e-07 |  | 144.7517 | 49.41482 | -6.62269e-08 |  | 144.6349 | 48.99242 | -7.132284e-08 |  | 146.786 | 6.629012 | -1.461268e-08 |  | 147.1876 | 34.80342 | -4.216202e-08 |  | 146.7925 | 4.735573 | -4.685316e-09 |  | 144.9374 | 19.82658 | -1.336312e-08 |  | 146.7142 | 733.948 | -8.942906e-07 |  | 146.6826 | 787.8687 | -1.055702e-06 |  | 146.7902 | 525.8201 | -1.112497e-06 |  | 146.991 | 199.072 | -2.931505e-07 |  | 149.5707 | 20.83816 | -1.792736e-08 |  | 149.5871 | 154.5403 | 2.64142e-08 |  | 149.5355 | 130.0072 | -2.377179e-07 |  | 149.5878 | 181.7613 | -4.979193e-07 |  | 149.5314 | 78.51219 | -1.480375e-07 |  | 257.1062 | 66.51401 | -1.296137e-07 |  | 149.5682 | 64.5258 | -1.795967e-07
144.8687 | 52.75932 | -7.061413e-08 |  | 144.9398 | 49.42212 | 3.881949e-08 |  | 144.8262 | 48.9942 | 9.255653e-09 |  | 146.99 | 6.626107 | -1.423511e-08 |  | 147.3876 | 34.79753 | -2.944976e-08 |  | 146.9892 | 4.733102 | -1.256042e-08 |  | 145.1343 | 19.82452 | -1.043663e-08 |  | 146.9147 | 733.7859 | -8.084779e-07 |  | 146.8809 | 787.72 | -7.495665e-07 |  | 146.9913 | 525.7356 | -4.203054e-07 |  | 147.1929 | 199.0058 | -3.2809e-07 |  | 149.7695 | 20.83096 | -3.624093e-08 |  | 149.7906 | 154.436 | -5.1209e-07 |  | 149.7349 | 129.9539 | -2.673633e-07 |  | 149.7891 | 181.6752 | -4.279008e-07 |  | 149.7401 | 78.49046 | -1.040938e-07 |  | 257.4349 | 66.40607 | -3.284122e-07 |  | 149.766 | 64.52373 | -1.047867e-08
145.0565 | 52.75864 | -3.577028e-09 |  | 145.1324 | 49.41427 | -4.076837e-08 |  | 145.0247 | 48.99791 | 1.870095e-08 |  | 147.1834 | 6.623564 | -1.315536e-08 |  | 147.5817 | 34.78625 | -5.814009e-08 |  | 147.186 | 4.728975 | -2.097104e-08 |  | 145.342 | 19.82474 | 1.042044e-09 |  | 147.1139 | 733.5878 | -9.940769e-07 |  | 147.0799 | 787.5963 | -6.22055e-07 |  | 147.2007 | 525.5664 | -8.084953e-07 |  | 147.3912 | 198.9414 | -3.243641e-07 |  | 149.9713 | 20.82423 | -3.333023e-08 |  | 149.9921 | 154.4425 | 3.20924e-08 |  | 149.9431 | 129.8818 | -3.463885e-07 |  | 149.9896 | 181.6326 | -2.121427e-07 |  | 149.9387 | 78.46184 | -1.440772e-07 |  | 257.7627 | 66.34849 | -1.756851e-07 |  | 149.964 | 64.49738 | -1.330412e-07
145.2517 | 52.7566 | -1.048651e-08 |  | 145.3273 | 49.42432 | 5.156116e-08 |  | 145.2215 | 48.97304 | -1.263578e-07 |  | 147.3821 | 6.619834 | -1.876416e-08 |  | 147.7757 | 34.77942 | -3.521202e-08 |  | 147.3846 | 4.726774 | -1.108304e-08 |  | 145.5311 | 19.82257 | -1.147769e-08 |  | 147.3131 | 733.4833 | -5.247753e-07 |  | 147.2759 | 787.4075 | -9.632862e-07 |  | 147.4006 | 525.4021 | -8.21265e-07 |  | 147.5949 | 198.921 | -1.001205e-07 |  | 150.1846 | 20.81866 | -2.608357e-08 |  | 150.191 | 154.378 | -3.239837e-07 |  | 150.1462 | 129.8501 | -1.561361e-07 |  | 150.1924 | 181.5468 | -4.231774e-07 |  | 150.1387 | 78.44257 | -9.638058e-08 |  | 258.0903 | 66.29698 | -1.572068e-07 |  | 150.163 | 64.46279 | -1.738675e-07
145.448 | 52.76057 | 2.025364e-08 |  | 145.5148 | 49.39197 | -1.724841e-07 |  | 145.4206 | 48.97073 | -1.161007e-08 |  | 147.5829 | 6.616066 | -1.877212e-08 |  | 147.9758 | 34.77172 | -3.848245e-08 |  | 147.5934 | 4.722393 | -2.097726e-08 |  | 145.7252 | 19.82297 | 2.062041e-09 |  | 147.5089 | 733.2966 | -9.534266e-07 |  | 147.4779 | 787.1733 | -1.158841e-06 |  | 147.6024 | 525.281 | -6.00228e-07 |  | 147.7993 | 198.8884 | -1.598588e-07 |  | 150.3813 | 20.81654 | -1.080143e-08 |  | 150.3919 | 154.3013 | -3.821192e-07 |  | 150.3535 | 129.7825 | -3.260943e-07 |  | 150.3985 | 181.4931 | -2.607195e-07 |  | 150.3441 | 78.40362 | -1.896489e-07 |  | 258.4244 | 66.21676 | -2.400951e-07 |  | 150.3645 | 64.45899 | -1.886394e-08
145.6384 | 52.76131 | 3.845325e-09 |  | 145.707 | 49.40634 | 7.475581e-08 |  | 145.6126 | 48.98009 | 4.873963e-08 |  | 147.7808 | 6.612784 | -1.658171e-08 |  | 148.1735 | 34.757 | -7.442888e-08 |  | 147.8069 | 4.721501 | -4.179916e-09 |  | 145.919 | 19.82174 | -6.329546e-09 |  | 147.7116 | 733.054 | -1.197398e-06 |  | 147.6752 | 787.0404 | -6.732757e-07 |  | 147.8039 | 525.2026 | -3.892057e-07 |  | 148.0029 | 198.8032 | -4.185157e-07 |  | 150.5812 | 20.80878 | -3.883253e-08 |  | 150.5982 | 154.2813 | -9.709275e-08 |  | 150.5524 | 129.7188 | -3.200928e-07 |  | 150.5989 | 181.4237 | -3.461342e-07 |  | 150.544 | 78.37932 | -1.215268e-07 |  | 258.771 | 66.13795 | -2.274436e-07 |  | 150.5669 | 64.4255 | -1.654374e-07
145.8326 | 52.76053 | -4.016748e-09 |  | 145.9034 | 49.41222 | 2.996298e-08 |  | 145.815 | 48.95379 | -1.300205e-07 |  | 147.9777 | 6.610279 | -1.272471e-08 |  | 148.3722 | 34.75159 | -2.720075e-08 |  | 148.0091 | 4.718051 | -1.706738e-08 |  | 146.1144 | 19.82156 | -9.517262e-10 |  | 147.9092 | 732.9493 | -5.297574e-07 |  | 147.8724 | 786.9226 | -5.979279e-07 |  | 147.9985 | 525.0249 | -9.129645e-07 |  | 148.1996 | 198.7811 | -1.122263e-07 |  | 150.7833 | 20.80202 | -3.345885e-08 |  | 150.8132 | 154.2219 | -2.762743e-07 |  | 150.7502 | 129.6696 | -2.490792e-07 |  | 150.8025 | 181.3106 | -5.555397e-07 |  | 150.7417 | 78.36525 | -7.116879e-08 |  | 259.0997 | 66.06485 | -2.22364e-07 |  | 150.7666 | 64.39864 | -1.344787e-07
146.0267 | 52.75685 | -1.892312e-08 |  | 146.0998 | 49.36853 | -2.223844e-07 |  | 146.0109 | 48.98599 | 1.644033e-07 |  | 148.177 | 6.608243 | -1.021485e-08 |  | 148.5713 | 34.73519 | -8.239e-08 |  | 148.2033 | 4.716314 | -8.94108e-09 |  | 146.3023 | 19.81937 | -1.166145e-08 |  | 148.1064 | 732.761 | -9.547785e-07 |  | 148.0746 | 786.6942 | -1.129247e-06 |  | 148.2079 | 524.9036 | -5.792309e-07 |  | 148.3953 | 198.7288 | -2.6695e-07 |  | 150.9891 | 20.79876 | -1.584057e-08 |  | 151.0221 | 154.1849 | -1.771912e-07 |  | 150.9524 | 129.6399 | -1.466976e-07 |  | 151.0062 | 181.2589 | -2.538036e-07 |  | 150.9407 | 78.33961 | -1.288124e-07 |  | 259.4468 | 65.99349 | -2.055821e-07 |  | 150.9657 | 64.38554 | -6.577779e-08
146.2192 | 52.76178 | 2.560632e-08 |  | 146.3085 | 49.38307 | 6.970182e-08 |  | 146.2134 | 48.9786 | -3.648729e-08 |  | 148.3816 | 6.605105 | -1.533856e-08 |  | 148.7686 | 34.73432 | -4.408829e-09 |  | 148.4039 | 4.715416 | -4.478531e-09 |  | 146.501 | 19.8171 | -1.142196e-08 |  | 148.3282 | 732.6655 | -4.305368e-07 |  | 148.2752 | 786.6711 | -1.152136e-07 |  | 148.4035 | 524.7657 | -7.049289e-07 |  | 148.5914 | 198.6469 | -4.181861e-07 |  | 151.1797 | 20.79123 | -3.948794e-08 |  | 151.2241 | 154.1655 | -9.575279e-08 |  | 151.1532 | 129.5879 | -2.58947e-07 |  | 151.2091 | 181.1644 | -4.658046e-07 |  | 151.1467 | 78.30422 | -1.717837e-07 |  | 259.7942 | 65.9389 | -1.571297e-07 |  | 151.1683 | 64.3397 | -2.26254e-07
146.4162 | 52.76194 | 7.799334e-10 |  | 146.4977 | 49.36732 | -8.323689e-08 |  | 146.4252 | 48.96743 | -5.27142e-08 |  | 148.5808 | 6.601206 | -1.95643e-08 |  | 148.9765 | 34.71906 | -7.339667e-08 |  | 148.5965 | 4.712018 | -1.764598e-08 |  | 146.6961 | 19.81813 | 5.323283e-09 |  | 148.5389 | 732.4205 | -1.16261e-06 |  | 148.4753 | 786.5909 | -4.010387e-07 |  | 148.5975 | 524.6163 | -7.70215e-07 |  | 148.787 | 198.6544 | 3.877763e-08 |  | 151.386 | 20.78427 | -3.372513e-08 |  | 151.423 | 154.058 | -5.404193e-07 |  | 151.3524 | 129.5495 | -1.929359e-07 |  | 151.4112 | 181.1404 | -1.188009e-07 |  | 151.3495 | 78.27801 | -1.292496e-07 |  | 260.1094 | 65.83482 | -3.302634e-07 |  | 151.3681 | 64.33715 | -1.273847e-08
146.6136 | 52.76805 | 3.096872e-08 |  | 146.6921 | 49.38473 | 8.958484e-08 |  | 146.6192 | 48.9712 | 1.942324e-08 |  | 148.7752 | 6.597503 | -1.90538e-08 |  | 149.1827 | 34.71095 | -3.937082e-08 |  | 148.8046 | 4.710141 | -9.016006e-09 |  | 146.8929 | 19.8161 | -1.032738e-08 |  | 148.7298 | 732.301 | -6.263566e-07 |  | 148.6765 | 786.4222 | -8.381943e-07 |  | 148.8094 | 524.4826 | -6.310874e-07 |  | 148.9851 | 198.568 | -4.361808e-07 |  | 151.5877 | 20.77843 | -2.897586e-08 |  | 151.6211 | 154.013 | -2.27319e-07 |  | 151.5503 | 129.5048 | -2.257975e-07 |  | 151.6117 | 181.0418 | -4.913622e-07 |  | 151.5463 | 78.25751 | -1.041747e-07 |  | 260.4507 | 65.74844 | -2.530749e-07 |  | 151.5699 | 64.30216 | -1.73428e-07
146.8117 | 52.7509 | -8.660468e-08 |  | 146.8878 | 49.37854 | -3.161789e-08 |  | 146.8281 | 48.97156 | 1.713081e-09 |  | 148.979 | 6.595217 | -1.121425e-08 |  | 149.3772 | 34.70408 | -3.527715e-08 |  | 149.0074 | 4.706857 | -1.619401e-08 |  | 147.0959 | 19.81523 | -4.304489e-09 |  | 148.9293 | 731.9643 | -1.687546e-06 |  | 148.8745 | 786.2654 | -7.923695e-07 |  | 148.9992 | 524.3595 | -6.486504e-07 |  | 149.1812 | 198.5352 | -1.674055e-07 |  | 151.7897 | 20.77325 | -2.564478e-08 |  | 151.814 | 153.9925 | -1.063758e-07 |  | 151.7597 | 129.4498 | -2.627215e-07 |  | 151.8134 | 180.9749 | -3.317948e-07 |  | 151.7589 | 78.23002 | -1.29337e-07 |  | 260.7798 | 65.70027 | -1.463444e-07 |  | 151.7733 | 64.27574 | -1.298719e-07
147.0007 | 52.75719 | 3.329911e-08 |  | 147.0826 | 49.36197 | -8.504117e-08 |  | 147.0151 | 48.95853 | -6.964207e-08 |  | 149.1753 | 6.592398 | -1.435896e-08 |  | 149.5709 | 34.69001 | -7.264411e-08 |  | 149.2054 | 4.704452 | -1.214502e-08 |  | 147.2905 | 19.81334 | -9.727911e-09 |  | 149.1289 | 731.9117 | -2.638197e-07 |  | 149.0722 | 786.0976 | -8.48454e-07 |  | 149.1937 | 524.1413 | -1.1218e-06 |  | 149.3819 | 198.4672 | -3.385804e-07 |  | 151.9927 | 20.75793 | -7.548172e-08 |  | 152.0163 | 153.8837 | -5.374102e-07 |  | 151.9622 | 129.387 | -3.097675e-07 |  | 152.0174 | 180.8745 | -4.922151e-07 |  | 151.9636 | 78.20776 | -1.086867e-07 |  | 261.0996 | 65.62941 | -2.216144e-07 |  | 151.9783 | 64.25375 | -1.072733e-07
147.2003 | 52.74667 | -5.272778e-08 |  | 147.2754 | 49.37354 | 6.000987e-08 |  | 147.2008 | 48.971 | 6.714787e-08 |  | 149.3751 | 6.590589 | -9.055539e-09 |  | 149.7728 | 34.68108 | -4.424866e-08 |  | 149.4309 | 4.701725 | -1.209575e-08 |  | 147.4913 | 19.8124 | -4.671447e-09 |  | 149.3218 | 731.7653 | -7.586186e-07 |  | 149.2821 | 785.9649 | -6.319142e-07 |  | 149.3898 | 524.0403 | -5.147699e-07 |  | 149.5798 | 198.4605 | -3.380247e-08 |  | 152.2013 | 20.75924 | 6.259356e-09 |  | 152.2199 | 153.823 | -2.985042e-07 |  | 152.1617 | 129.3891 | 1.022289e-08 |  | 152.2183 | 180.7844 | -4.485837e-07 |  | 152.1594 | 78.18479 | -1.173401e-07 |  | 261.4235 | 65.56239 | -2.068898e-07 |  | 152.1806 | 64.23535 | -9.090768e-08
147.3964 | 52.7575 | 5.5228e-08 |  | 147.4726 | 49.38071 | 3.636882e-08 |  | 147.3965 | 48.95496 | -8.196005e-08 |  | 149.5704 | 6.587845 | -1.405047e-08 |  | 149.9687 | 34.67407 | -3.578451e-08 |  | 149.6242 | 4.69862 | -1.60586e-08 |  | 147.6898 | 19.80863 | -1.898568e-08 |  | 149.5161 | 731.5456 | -1.130863e-06 |  | 149.4769 | 785.8531 | -5.741958e-07 |  | 149.5903 | 523.9502 | -4.497217e-07 |  | 149.7736 | 198.3584 | -5.270015e-07 |  | 152.4105 | 20.75305 | -2.957901e-08 |  | 152.4257 | 153.7641 | -2.859277e-07 |  | 152.3616 | 129.2825 | -5.329283e-07 |  | 152.418 | 180.7361 | -2.418449e-07 |  | 152.3637 | 78.15416 | -1.499683e-07 |  | 261.7511 | 65.48214 | -2.44987e-07 |  | 152.3826 | 64.21121 | -1.195455e-07
147.5964 | 52.75804 | 2.734418e-09 |  | 147.6654 | 49.36889 | -6.128265e-08 |  | 147.5887 | 48.9745 | 1.0166e-07 |  | 149.7704 | 6.585007 | -1.419042e-08 |  | 150.1656 | 34.66052 | -6.885359e-08 |  | 149.8122 | 4.696851 | -9.410774e-09 |  | 147.8766 | 19.81246 | 2.051732e-08 |  | 149.7194 | 731.3138 | -1.140325e-06 |  | 149.6748 | 785.6972 | -7.87828e-07 |  | 149.7854 | 523.7339 | -1.108033e-06 |  | 149.9782 | 198.3064 | -2.541009e-07 |  | 152.6085 | 20.7484 | -2.345748e-08 |  | 152.6224 | 153.7289 | -1.788719e-07 |  | 152.5593 | 129.2463 | -1.830314e-07 |  | 152.6261 | 180.68 | -2.694223e-07 |  | 152.5634 | 78.13458 | -9.801806e-08 |  | 262.079 | 65.42732 | -1.671833e-07 |  | 152.5852 | 64.1806 | -1.511236e-07
147.7923 | 52.74655 | -5.868726e-08 |  | 147.8621 | 49.34738 | -1.093634e-07 |  | 147.7844 | 48.95504 | -9.950174e-08 |  | 149.9755 | 6.582237 | -1.351004e-08 |  | 150.3645 | 34.65149 | -4.536866e-08 |  | 150.0037 | 4.694776 | -1.08358e-08 |  | 148.0782 | 19.80753 | -2.448184e-08 |  | 149.9194 | 731.1876 | -6.310599e-07 |  | 149.8665 | 785.5931 | -5.429613e-07 |  | 149.9823 | 523.6607 | -3.722737e-07 |  | 150.1758 | 198.289 | -8.831905e-08 |  | 152.8095 | 20.73754 | -5.404718e-08 |  | 152.8238 | 153.6568 | -3.581816e-07 |  | 152.7726 | 129.2528 | 3.04327e-08 |  | 152.8353 | 180.5953 | -4.048735e-07 |  | 152.7638 | 78.10204 | -1.623757e-07 |  | 262.4268 | 65.35997 | -1.936628e-07 |  | 152.7934 | 64.18348 | 1.384265e-08
147.9879 | 52.73281 | -7.024362e-08 |  | 148.0603 | 49.35456 | 3.623768e-08 |  | 147.9794 | 48.94704 | -4.101254e-08 |  | 150.1706 | 6.579049 | -1.633724e-08 |  | 150.5631 | 34.64362 | -3.961643e-08 |  | 150.1998 | 4.691604 | -1.617742e-08 |  | 148.266 | 19.80954 | 1.070261e-08 |  | 150.1133 | 731.0187 | -8.707712e-07 |  | 150.0776 | 785.3271 | -1.259943e-06 |  | 150.1783 | 523.5642 | -4.922105e-07 |  | 150.3754 | 198.2044 | -4.238173e-07 |  | 153.0096 | 20.73445 | -1.544315e-08 |  | 153.028 | 153.6109 | -2.24574e-07 |  | 152.9765 | 129.159 | -4.601272e-07 |  | 153.0323 | 180.4831 | -5.696836e-07 |  | 152.964 | 78.07672 | -1.264913e-07 |  | 262.7789 | 65.27137 | -2.516271e-07 |  | 152.993 | 64.14169 | -2.093838e-07
148.1822 | 52.75119 | 9.455096e-08 |  | 148.2526 | 49.36099 | 3.343128e-08 |  | 148.1683 | 48.94307 | -2.102591e-08 |  | 150.3774 | 6.575077 | -1.920812e-08 |  | 150.7609 | 34.63532 | -4.197695e-08 |  | 150.3936 | 4.69018 | -7.34595e-09 |  | 148.4644 | 19.80704 | -1.259785e-08 |  | 150.3054 | 730.8326 | -9.689004e-07 |  | 150.2743 | 785.226 | -5.142271e-07 |  | 150.3851 | 523.3439 | -1.065438e-06 |  | 150.5767 | 198.2 | -2.154579e-08 |  | 153.209 | 20.72596 | -4.259995e-08 |  | 153.2299 | 153.5968 | -7.017111e-08 |  | 153.1732 | 129.0982 | -3.091916e-07 |  | 153.2375 | 180.4308 | -2.550092e-07 |  | 153.1674 | 78.05495 | -1.070143e-07 |  | 263.1067 | 65.2114 | -1.829475e-07 |  | 153.1931 | 64.12217 | -9.752069e-08
148.3806 | 52.75038 | -4.046759e-09 |  | 148.4486 | 49.34659 | -7.351666e-08 |  | 148.3643 | 48.9565 | 6.850614e-08 |  | 150.5784 | 6.571856 | -1.60173e-08 |  | 150.97 | 34.62569 | -4.607656e-08 |  | 150.5904 | 4.686112 | -2.066885e-08 |  | 148.662 | 19.8054 | -8.279905e-09 |  | 150.5074 | 730.6183 | -1.060696e-06 |  | 150.4715 | 784.905 | -1.627802e-06 |  | 150.5815 | 523.1481 | -9.969161e-07 |  | 150.795 | 198.2075 | 3.423463e-08 |  | 153.4061 | 20.72153 | -2.244367e-08 |  | 153.4363 | 153.4722 | -6.034228e-07 |  | 153.3764 | 129.0423 | -2.750544e-07 |  | 153.4458 | 180.3755 | -2.654262e-07 |  | 153.3745 | 78.02269 | -1.557898e-07 |  | 263.4312 | 65.11818 | -2.872846e-07 |  | 153.3953 | 64.09766 | -1.212308e-07
148.5822 | 52.74371 | -3.307581e-08 |  | 148.6473 | 49.36126 | 7.385652e-08 |  | 148.5628 | 48.95014 | -3.203116e-08 |  | 150.7735 | 6.569572 | -1.170983e-08 |  | 151.171 | 34.61384 | -5.8945e-08 |  | 150.7884 | 4.684547 | -7.908176e-09 |  | 148.858 | 19.8023 | -1.58266e-08 |  | 150.7046 | 730.5131 | -5.332553e-07 |  | 150.6804 | 784.8332 | -3.434302e-07 |  | 150.7773 | 523.131 | -8.731017e-08 |  | 150.9939 | 198.1096 | -4.921389e-07 |  | 153.6097 | 20.71332 | -4.0335e-08 |  | 153.639 | 153.4227 | -2.440593e-07 |  | 153.5815 | 129.0246 | -8.627666e-08 |  | 153.6549 | 180.3134 | -2.970494e-07 |  | 153.5768 | 78.00209 | -1.018563e-07 |  | 263.765 | 65.05422 | -1.91604e-07 |  | 153.6003 | 64.06133 | -1.772524e-07
148.7793 | 52.73983 | -1.969525e-08 |  | 148.8421 | 49.3466 | -7.528867e-08 |  | 148.7569 | 48.95515 | 2.584774e-08 |  | 150.9582 | 6.566823 | -1.488509e-08 |  | 151.3657 | 34.60647 | -3.785318e-08 |  | 150.9904 | 4.683452 | -5.419618e-09 |  | 149.055 | 19.80473 | 1.232743e-08 |  | 150.8979 | 730.366 | -7.614782e-07 |  | 150.8756 | 784.6867 | -7.505683e-07 |  | 150.9872 | 522.9255 | -9.788248e-07 |  | 151.1924 | 198.0808 | -1.451432e-07 |  | 153.808 | 20.71035 | -1.496431e-08 |  | 153.8415 | 153.3619 | -3.006186e-07 |  | 153.7834 | 128.9396 | -4.211987e-07 |  | 153.8514 | 180.2271 | -4.387265e-07 |  | 153.7786 | 77.97707 | -1.239412e-07 |  | 264.0888 | 64.9876 | -2.057344e-07 |  | 153.7993 | 64.05162 | -4.882979e-08
148.9728 | 52.74239 | 1.321828e-08 |  | 149.0338 | 49.34657 | -1.218046e-10 |  | 148.9425 | 48.93123 | -1.289429e-07 |  | 151.1726 | 6.563204 | -1.687915e-08 |  | 151.5613 | 34.59724 | -4.715656e-08 |  | 151.1906 | 4.680086 | -1.680924e-08 |  | 149.2529 | 19.80051 | -2.131502e-08 |  | 151.0999 | 730.1645 | -9.971057e-07 |  | 151.0741 | 784.5484 | -6.971619e-07 |  | 151.1905 | 522.7265 | -9.785869e-07 |  | 151.4005 | 198.0407 | -1.926709e-07 |  | 154.0107 | 20.70618 | -2.059347e-08 |  | 154.0435 | 153.3633 | 6.771215e-09 |  | 153.981 | 128.8858 | -2.723354e-07 |  | 154.0526 | 180.1858 | -2.05348e-07 |  | 153.9825 | 77.94709 | -1.470484e-07 |  | 264.4182 | 64.89802 | -2.719796e-07 |  | 154.0042 | 64.01283 | -1.892508e-07
149.1695 | 52.74794 | 2.822777e-08 |  | 149.2375 | 49.33618 | -5.104878e-08 |  | 149.1496 | 48.92937 | -8.958478e-09 |  | 151.3709 | 6.560892 | -1.166443e-08 |  | 151.7628 | 34.58265 | -7.24452e-08 |  | 151.3847 | 4.676528 | -1.832964e-08 |  | 149.4505 | 19.80115 | 3.257183e-09 |  | 151.2988 | 729.9044 | -1.307993e-06 |  | 151.2781 | 784.2716 | -1.357082e-06 |  | 151.3818 | 522.5769 | -7.824114e-07 |  | 151.5944 | 197.9488 | -4.738313e-07 |  | 154.2145 | 20.69526 | -5.355375e-08 |  | 154.2464 | 153.2814 | -4.033526e-07 |  | 154.1881 | 128.8394 | -2.236845e-07 |  | 154.2559 | 180.0536 | -6.501275e-07 |  | 154.181 | 77.92161 | -1.28311e-07 |  | 264.7588 | 64.82455 | -2.156749e-07 |  | 154.2054 | 63.97873 | -1.69521e-07
149.361 | 52.75247 | 2.363557e-08 |  | 149.4373 | 49.33436 | -9.106437e-09 |  | 149.3567 | 48.94595 | 8.005909e-08 |  | 151.5676 | 6.557519 | -1.713741e-08 |  | 151.9605 | 34.57504 | -3.847951e-08 |  | 151.5861 | 4.674368 | -1.072519e-08 |  | 149.6439 | 19.7999 | -6.478384e-09 |  | 151.5064 | 729.7486 | -7.500859e-07 |  | 151.4783 | 784.2984 | 1.341571e-07 |  | 151.579 | 522.4655 | -5.644207e-07 |  | 151.7882 | 197.9558 | 3.625484e-08 |  | 154.4182 | 20.68898 | -3.087202e-08 |  | 154.4458 | 153.2067 | -3.747667e-07 |  | 154.3881 | 128.7921 | -2.364639e-07 |  | 154.458 | 179.9896 | -3.166861e-07 |  | 154.3887 | 77.89984 | -1.048468e-07 |  | 265.098 | 64.7431 | -2.400898e-07 |  | 154.4097 | 63.96502 | -6.708711e-08
149.5591 | 52.73406 | -9.293813e-08 |  | 149.6306 | 49.33012 | -2.193636e-08 |  | 149.549 | 48.9472 | 6.486095e-09 |  | 151.7735 | 6.556319 | -5.82752e-09 |  | 152.1578 | 34.56472 | -5.230885e-08 |  | 151.7915 | 4.670461 | -1.902126e-08 |  | 149.8469 | 19.79892 | -4.833964e-09 |  | 151.7 | 729.5884 | -8.278492e-07 |  | 151.6728 | 784.081 | -1.118314e-06 |  | 151.7801 | 522.2928 | -8.589069e-07 |  | 151.9827 | 197.8506 | -5.40785e-07 |  | 154.6234 | 20.68426 | -2.297719e-08 |  | 154.6532 | 153.1604 | -2.2336e-07 |  | 154.5896 | 128.7396 | -2.608326e-07 |  | 154.6603 | 179.909 | -3.983231e-07 |  | 154.5943 | 77.85393 | -2.233584e-07 |  | 265.4206 | 64.67675 | -2.057029e-07 |  | 154.614 | 63.94695 | -8.844682e-08
149.758 | 52.74671 | 6.357536e-08 |  | 149.8244 | 49.32616 | -2.041922e-08 |  | 149.7438 | 48.93999 | -3.703281e-08 |  | 151.9729 | 6.552897 | -1.716784e-08 |  | 152.3652 | 34.5582 | -3.14135e-08 |  | 151.9859 | 4.668895 | -8.060138e-09 |  | 150.0421 | 19.7964 | -1.29162e-08 |  | 151.9008 | 729.4838 | -5.211165e-07 |  | 151.8718 | 783.8277 | -1.272652e-06 |  | 151.9798 | 522.1918 | -5.062404e-07 |  | 152.1818 | 197.8161 | -1.737427e-07 |  | 154.8277 | 20.67958 | -2.28876e-08 |  | 154.8484 | 153.0827 | -3.976996e-07 |  | 154.7913 | 128.7048 | -1.725202e-07 |  | 154.8625 | 179.8414 | -3.347246e-07 |  | 154.7983 | 77.8497 | -2.071792e-08 |  | 265.7386 | 64.60695 | -2.194997e-07 |  | 154.8166 | 63.93138 | -7.684514e-08
149.9543 | 52.72558 | -1.076268e-07 |  | 150.0167 | 49.33155 | 2.802384e-08 |  | 149.9435 | 48.93337 | -3.310322e-08 |  | 152.1751 | 6.548396 | -2.225503e-08 |  | 152.5663 | 34.5425 | -7.805169e-08 |  | 152.1847 | 4.666765 | -1.071443e-08 |  | 150.2234 | 19.79324 | -1.744462e-08 |  | 152.0987 | 729.2029 | -1.418864e-06 |  | 152.0699 | 783.776 | -2.613097e-07 |  | 152.183 | 522.0619 | -6.390883e-07 |  | 152.3783 | 197.7586 | -2.925348e-07 |  | 155.0299 | 20.67419 | -2.670391e-08 |  | 155.0545 | 153.0844 | 7.975819e-09 |  | 154.9923 | 128.6697 | -1.743001e-07 |  | 155.0599 | 179.7873 | -2.741208e-07 |  | 154.999 | 77.82752 | -1.105519e-07 |  | 266.0589 | 64.5279 | -2.468239e-07 |  | 155.0198 | 63.88759 | -2.155094e-07
150.162 | 52.73472 | 4.400576e-08 |  | 150.2221 | 49.35378 | 1.082391e-07 |  | 150.1391 | 48.9389 | 2.826257e-08 |  | 152.3781 | 6.545999 | -1.180675e-08 |  | 152.7637 | 34.53645 | -3.06412e-08 |  | 152.381 | 4.665157 | -8.192433e-09 |  | 150.4316 | 19.79257 | -3.219241e-09 |  | 152.3001 | 729.0913 | -5.541501e-07 |  | 152.2735 | 783.4984 | -1.363391e-06 |  | 152.3906 | 521.9894 | -3.49007e-07 |  | 152.5804 | 197.7546 | -1.970932e-08 |  | 155.231 | 20.66944 | -2.361049e-08 |  | 155.2587 | 153.0377 | -2.284002e-07 |  | 155.1938 | 128.6159 | -2.673498e-07 |  | 155.259 | 179.6922 | -4.773849e-07 |  | 155.2039 | 77.79174 | -1.745901e-07 |  | 266.3729 | 64.44663 | -2.588319e-07 |  | 155.2254 | 63.88828 | 3.316723e-09
150.352 | 52.73451 | -1.113834e-09 |  | 150.4239 | 49.33411 | -9.747281e-08 |  | 150.3344 | 48.91591 | -1.177439e-07 |  | 152.5775 | 6.54285 | -1.579006e-08 |  | 152.9558 | 34.52555 | -5.677118e-08 |  | 152.5861 | 4.6621 | -1.490429e-08 |  | 150.6225 | 19.79123 | -7.011326e-09 |  | 152.4959 | 728.9544 | -6.990522e-07 |  | 152.4765 | 783.412 | -4.254531e-07 |  | 152.5808 | 521.8199 | -8.912839e-07 |  | 152.7804 | 197.7007 | -2.69142e-07 |  | 155.4318 | 20.66258 | -3.414587e-08 |  | 155.4592 | 152.9257 | -5.588307e-07 |  | 155.4012 | 128.5487 | -3.23961e-07 |  | 155.4626 | 179.6093 | -4.073389e-07 |  | 155.4059 | 77.77259 | -9.482421e-08 |  | 266.6916 | 64.36944 | -2.421381e-07 |  | 155.4277 | 63.85954 | -1.420339e-07
150.5489 | 52.73704 | 1.287115e-08 |  | 150.6186 | 49.32709 | -3.602762e-08 |  | 150.5317 | 48.93115 | 7.722105e-08 |  | 152.7738 | 6.539254 | -1.832715e-08 |  | 153.1565 | 34.51621 | -4.65171e-08 |  | 152.7846 | 4.659703 | -1.2075e-08 |  | 150.8181 | 19.78716 | -2.079916e-08 |  | 152.6933 | 728.7479 | -1.046282e-06 |  | 152.6708 | 783.2571 | -7.9734e-07 |  | 152.781 | 521.6689 | -7.547291e-07 |  | 152.9832 | 197.6639 | -1.816662e-07 |  | 155.6347 | 20.65382 | -4.317498e-08 |  | 155.6617 | 152.8434 | -4.063649e-07 |  | 155.6025 | 128.4994 | -2.449435e-07 |  | 155.6674 | 179.5147 | -4.61942e-07 |  | 155.6054 | 77.73507 | -1.880907e-07 |  | 267.0301 | 64.2883 | -2.397582e-07 |  | 155.6275 | 63.8305 | -1.4533e-07
150.743 | 52.73015 | -3.554417e-08 |  | 150.8164 | 49.31402 | -6.612137e-08 |  | 150.7254 | 48.91447 | -8.610498e-08 |  | 152.9791 | 6.536597 | -1.294137e-08 |  | 153.3555 | 34.50374 | -6.268923e-08 |  | 152.9976 | 4.657425 | -1.069403e-08 |  | 151.0137 | 19.78974 | 1.318595e-08 |  | 152.8931 | 728.5899 | -7.905989e-07 |  | 152.8699 | 783.136 | -6.07924e-07 |  | 152.9725 | 521.4903 | -9.320466e-07 |  | 153.19 | 197.6176 | -2.238153e-07 |  | 155.8385 | 20.64788 | -2.912661e-08 |  | 155.8635 | 152.8463 | 1.449324e-08 |  | 155.8007 | 128.4589 | -2.041177e-07 |  | 155.8764 | 179.4817 | -1.578271e-07 |  | 155.8077 | 77.69212 | -2.122237e-07 |  | 267.3468 | 64.20508 | -2.627544e-07 |  | 155.829 | 63.814 | -8.186203e-08
150.9409 | 52.73928 | 4.61548e-08 |  | 151.0128 | 49.3306 | 8.440122e-08 |  | 150.9202 | 48.91159 | -1.478638e-08 |  | 153.1803 | 6.533896 | -1.342525e-08 |  | 153.5536 | 34.49643 | -3.686316e-08 |  | 153.189 | 4.654534 | -1.510612e-08 |  | 151.2115 | 19.78645 | -1.663042e-08 |  | 153.0856 | 728.3288 | -1.356335e-06 |  | 153.0715 | 783.0148 | -6.014279e-07 |  | 153.1687 | 521.3818 | -5.528501e-07 |  | 153.3824 | 197.5099 | -5.600301e-07 |  | 156.0381 | 20.64265 | -2.623485e-08 |  | 156.0636 | 152.8003 | -2.302237e-07 |  | 156.0071 | 128.4013 | -2.790586e-07 |  | 156.0765 | 179.3742 | -5.369727e-07 |  | 156.0101 | 77.67911 | -6.426769e-08 |  | 267.6699 | 64.12403 | -2.508578e-07 |  | 156.0294 | 63.7933 | -1.032705e-07
151.1319 | 52.73228 | -3.663736e-08 |  | 151.2089 | 49.2944 | -1.845865e-07 |  | 151.1351 | 48.90516 | -2.989224e-08 |  | 153.3886 | 6.53011 | -1.817529e-08 |  | 153.753 | 34.483 | -6.739845e-08 |  | 153.3915 | 4.653044 | -7.358342e-09 |  | 151.41 | 19.78506 | -7.028894e-09 |  | 153.2907 | 728.146 | -8.916472e-07 |  | 153.2737 | 782.8882 | -6.259458e-07 |  | 153.3668 | 521.2369 | -7.315211e-07 |  | 153.5804 | 197.5033 | -3.322082e-08 |  | 156.2397 | 20.6373 | -2.652307e-08 |  | 156.2656 | 152.686 | -5.656985e-07 |  | 156.2102 | 128.3848 | -8.124884e-08 |  | 156.28 | 179.298 | -3.74715e-07 |  | 156.2244 | 77.66015 | -8.845706e-08 |  | 267.9999 | 64.06582 | -1.7636e-07 |  | 156.2311 | 63.76636 | -1.335674e-07
151.3292 | 52.73062 | -8.421099e-09 |  | 151.3993 | 49.31817 | 1.248667e-07 |  | 151.3218 | 48.90843 | 1.748092e-08 |  | 153.58 | 6.527057 | -1.59471e-08 |  | 153.9528 | 34.48066 | -1.168718e-08 |  | 153.5861 | 4.6485 | -2.335071e-08 |  | 151.5989 | 19.78364 | -7.511451e-09 |  | 153.4896 | 728.0817 | -3.232776e-07 |  | 153.4769 | 782.6833 | -1.008625e-06 |  | 153.5641 | 521.0334 | -1.031928e-06 |  | 153.7757 | 197.4429 | -3.094061e-07 |  | 156.444 | 20.63051 | -3.324887e-08 |  | 156.4704 | 152.659 | -1.320595e-07 |  | 156.4208 | 128.3192 | -3.11381e-07 |  | 156.488 | 179.282 | -7.673988e-08 |  | 156.4227 | 77.62894 | -1.574471e-07 |  | 268.3438 | 63.97902 | -2.524257e-07 |  | 156.4361 | 63.73186 | -1.683526e-07
151.528 | 52.71957 | -5.55937e-08 |  | 151.5949 | 49.31568 | -1.274871e-08 |  | 151.523 | 48.90657 | -9.24065e-09 |  | 153.7815 | 6.52412 | -1.45791e-08 |  | 154.1497 | 34.46505 | -7.928172e-08 |  | 153.7818 | 4.648058 | -2.261672e-09 |  | 151.799 | 19.78459 | 4.784503e-09 |  | 153.689 | 727.8265 | -1.279695e-06 |  | 153.7015 | 782.4856 | -8.804561e-07 |  | 153.7664 | 520.9061 | -6.29137e-07 |  | 153.9734 | 197.3993 | -2.202778e-07 |  | 156.6435 | 20.62184 | -4.344432e-08 |  | 156.6683 | 152.5876 | -3.608877e-07 |  | 156.6256 | 128.2719 | -2.314666e-07 |  | 156.6875 | 179.127 | -7.768521e-07 |  | 156.624 | 77.5925 | -1.809701e-07 |  | 268.6888 | 63.92874 | -1.457445e-07 |  | 156.64 | 63.72247 | -4.603377e-08
151.7347 | 52.7367 | 8.287412e-08 |  | 151.7906 | 49.33706 | 1.092316e-07 |  | 151.7126 | 48.89552 | -5.826897e-08 |  | 153.9964 | 6.519453 | -2.171158e-08 |  | 154.3482 | 34.45601 | -4.555075e-08 |  | 153.9741 | 4.64511 | -1.532737e-08 |  | 151.9977 | 19.78176 | -1.427688e-08 |  | 153.8886 | 727.7236 | -5.155219e-07 |  | 153.8902 | 782.4525 | -1.751113e-07 |  | 153.9743 | 520.7481 | -7.597784e-07 |  | 154.1721 | 197.3548 | -2.241263e-07 |  | 156.8495 | 20.61675 | -2.472517e-08 |  | 156.8708 | 152.5612 | -1.302266e-07 |  | 156.8239 | 128.195 | -3.874359e-07 |  | 156.8947 | 179.0883 | -1.868463e-07 |  | 156.8268 | 77.56664 | -1.275413e-07 |  | 269.043 | 63.84351 | -2.406306e-07 |  | 156.8419 | 63.70212 | -1.007873e-07
151.9251 | 52.72345 | -6.959058e-08 |  | 151.9805 | 49.33173 | -2.806192e-08 |  | 151.9027 | 48.88757 | -4.182132e-08 |  | 154.1991 | 6.516486 | -1.463783e-08 |  | 154.5514 | 34.44296 | -6.418911e-08 |  | 154.1753 | 4.641963 | -1.564135e-08 |  | 152.1916 | 19.78016 | -8.23742e-09 |  | 154.0864 | 727.4987 | -1.137056e-06 |  | 154.0861 | 782.2477 | -1.045723e-06 |  | 154.1756 | 520.6661 | -4.07783e-07 |  | 154.3699 | 197.2682 | -4.375564e-07 |  | 157.0687 | 20.61352 | -1.470504e-08 |  | 157.0761 | 152.5032 | -2.823681e-07 |  | 157.027 | 128.1683 | -1.31593e-07 |  | 157.0895 | 179.0053 | -4.263822e-07 |  | 157.0278 | 77.55292 | -6.825192e-08 |  | 269.4126 | 63.7583 | -2.305543e-07 |  | 157.044 | 63.6687 | -1.653968e-07
152.1208 | 52.71928 | -2.13334e-08 |  | 152.184 | 49.32836 | -1.655305e-08 |  | 152.098 | 48.89318 | 2.876108e-08 |  | 154.4097 | 6.514249 | -1.062364e-08 |  | 154.7485 | 34.43352 | -4.791685e-08 |  | 154.3733 | 4.640713 | -6.311028e-09 |  | 152.3833 | 19.77835 | -9.466672e-09 |  | 154.2902 | 727.3451 | -7.541672e-07 |  | 154.2877 | 782.0147 | -1.155234e-06 |  | 154.3855 | 520.5028 | -7.775642e-07 |  | 154.5666 | 197.2503 | -9.097176e-08 |  | 157.2657 | 20.60949 | -2.046662e-08 |  | 157.2823 | 152.4821 | -1.026636e-07 |  | 157.2359 | 128.1081 | -2.880547e-07 |  | 157.3044 | 178.9557 | -2.305011e-07 |  | 157.2287 | 77.54236 | -5.255183e-08 |  | 269.7553 | 63.72426 | -9.934632e-08 |  | 157.245 | 63.64956 | -9.518708e-08
152.316 | 52.72752 | 4.225436e-08 |  | 152.3863 | 49.35949 | 1.538387e-07 |  | 152.2894 | 48.90013 | 3.627092e-08 |  | 154.6003 | 6.512052 | -1.152238e-08 |  | 154.948 | 34.42692 | -3.310057e-08 |  | 154.5709 | 4.638115 | -1.314427e-08 |  | 152.5823 | 19.78082 | 1.242873e-08 |  | 154.4848 | 727.1247 | -1.132213e-06 |  | 154.4936 | 781.8979 | -5.675005e-07 |  | 154.5789 | 520.3015 | -1.040969e-06 |  | 154.7641 | 197.1926 | -2.922632e-07 |  | 157.4648 | 20.6065 | -1.502796e-08 |  | 157.4882 | 152.3889 | -4.525925e-07 |  | 157.4383 | 128.0365 | -3.536756e-07 |  | 157.5035 | 178.8793 | -3.839851e-07 |  | 157.4329 | 77.50226 | -1.963606e-07 |  | 270.1167 | 63.63452 | -2.482455e-07 |  | 157.4431 | 63.62101 | -1.441453e-07
152.513 | 52.72048 | -3.578892e-08 |  | 152.5804 | 49.3256 | -1.746292e-07 |  | 152.4883 | 48.89794 | -1.100111e-08 |  | 154.7941 | 6.508222 | -1.977426e-08 |  | 155.1546 | 34.4135 | -6.495891e-08 |  | 154.7692 | 4.634805 | -1.669151e-08 |  | 152.7857 | 19.77609 | -2.326995e-08 |  | 154.6889 | 726.7865 | -1.657164e-06 |  | 154.6912 | 781.7702 | -6.463147e-07 |  | 154.7712 | 520.1866 | -5.974281e-07 |  | 154.9656 | 197.1953 | 1.357851e-08 |  | 157.6651 | 20.59555 | -5.469706e-08 |  | 157.6937 | 152.3362 | -2.560754e-07 |  | 157.6366 | 128.0208 | -7.93367e-08 |  | 157.7052 | 178.7809 | -4.877953e-07 |  | 157.6428 | 77.46874 | -1.596699e-07 |  | 270.4538 | 63.59558 | -1.155553e-07 |  | 157.6523 | 63.59861 | -1.070864e-07
152.7062 | 52.71892 | -8.027469e-09 |  | 152.7742 | 49.32236 | -1.66866e-08 |  | 152.6854 | 48.88586 | -6.127128e-08 |  | 154.9838 | 6.504496 | -1.963605e-08 |  | 155.3513 | 34.3996 | -7.064136e-08 |  | 154.9654 | 4.631716 | -1.575273e-08 |  | 152.9819 | 19.77568 | -2.063035e-09 |  | 154.8862 | 726.8707 | 4.264137e-07 |  | 154.8837 | 781.5157 | -1.3221e-06 |  | 154.9688 | 519.9894 | -9.976804e-07 |  | 155.1634 | 197.0409 | -7.812239e-07 |  | 157.8726 | 20.58887 | -3.215559e-08 |  | 157.898 | 152.2393 | -4.744457e-07 |  | 157.8448 | 127.9565 | -3.089685e-07 |  | 157.9053 | 178.7216 | -2.961425e-07 |  | 157.8398 | 77.45155 | -8.731182e-08 |  | 270.7799 | 63.55667 | -1.193139e-07 |  | 157.8524 | 63.55097 | -2.380884e-07
152.8996 | 52.72782 | 4.603239e-08 |  | 152.9707 | 49.31233 | -5.107099e-08 |  | 152.8783 | 48.8825 | -1.743732e-08 |  | 155.184 | 6.50026 | -2.115498e-08 |  | 155.5505 | 34.39448 | -2.573114e-08 |  | 155.1651 | 4.628501 | -1.609869e-08 |  | 153.178 | 19.77364 | -1.041297e-08 |  | 155.0855 | 726.6435 | -1.140082e-06 |  | 155.0762 | 781.4349 | -4.199261e-07 |  | 155.165 | 519.9015 | -4.483968e-07 |  | 155.3712 | 197.108 | 3.231479e-07 |  | 158.0779 | 20.57802 | -5.286316e-08 |  | 158.0889 | 152.2184 | -1.097339e-07 |  | 158.0531 | 127.9262 | -1.453514e-07 |  | 158.1109 | 178.635 | -4.212853e-07 |  | 158.0415 | 77.41049 | -2.035392e-07 |  | 271.0984 | 63.51217 | -1.396728e-07 |  | 158.0531 | 63.54228 | -4.333287e-08
153.095 | 52.71629 | -5.90387e-08 |  | 153.1693 | 49.3048 | -3.789466e-08 |  | 153.0759 | 48.883 | 2.543758e-09 |  | 155.3765 | 6.498033 | -1.156922e-08 |  | 155.762 | 34.39579 | 6.196713e-09 |  | 155.367 | 4.628326 | -8.648327e-10 |  | 153.3694 | 19.77467 | 5.349466e-09 |  | 155.2826 | 726.438 | -1.042343e-06 |  | 155.2579 | 781.2548 | -9.906247e-07 |  | 155.3629 | 519.7513 | -7.587045e-07 |  | 155.5683 | 196.9852 | -6.231143e-07 |  | 158.2818 | 20.5759 | -1.040622e-08 |  | 158.2953 | 152.1909 | -1.329761e-07 |  | 158.261 | 127.8579 | -3.286729e-07 |  | 158.3132 | 178.6025 | -1.605147e-07 |  | 158.2457 | 77.37653 | -1.66326e-07 |  | 271.4329 | 63.46844 | -1.307467e-07 |  | 158.2614 | 63.52193 | -9.766474e-08
153.2927 | 52.71392 | -1.198916e-08 |  | 153.3659 | 49.27531 | -1.500005e-07 |  | 153.2659 | 48.87862 | -2.309018e-08 |  | 155.5724 | 6.494899 | -1.600438e-08 |  | 155.9585 | 34.39671 | 4.703505e-09 |  | 155.5652 | 4.626445 | -9.491201e-09 |  | 153.567 | 19.77073 | -1.994293e-08 |  | 155.4843 | 726.2777 | -7.950064e-07 |  | 155.4701 | 781.1677 | -4.105147e-07 |  | 155.5621 | 519.5931 | -7.939865e-07 |  | 155.7663 | 196.9489 | -1.830678e-07 |  | 158.481 | 20.57258 | -1.665267e-08 |  | 158.495 | 152.0949 | -4.807222e-07 |  | 158.4596 | 127.8118 | -2.317951e-07 |  | 158.5188 | 178.4881 | -5.567113e-07 |  | 158.4506 | 77.35277 | -1.159403e-07 |  | 271.7632 | 63.42635 | -1.274158e-07 |  | 158.4659 | 63.49978 | -1.083633e-07
153.4878 | 52.71912 | 2.669388e-08 |  | 153.5628 | 49.3069 | 1.605095e-07 |  | 153.4638 | 48.87494 | -1.857298e-08 |  | 155.7661 | 6.492751 | -1.108849e-08 |  | 156.1525 | 34.37926 | -8.99166e-08 |  | 155.7656 | 4.623569 | -1.434858e-08 |  | 153.7622 | 19.77014 | -2.99589e-09 |  | 155.6839 | 726.1674 | -5.522448e-07 |  | 155.6697 | 780.9433 | -1.124615e-06 |  | 155.7566 | 519.4825 | -5.691096e-07 |  | 155.9636 | 196.8644 | -4.283528e-07 |  | 158.6814 | 20.56478 | -3.893399e-08 |  | 158.7057 | 152.0421 | -2.508158e-07 |  | 158.6566 | 127.7608 | -2.592571e-07 |  | 158.7131 | 178.4226 | -3.370354e-07 |  | 158.6555 | 77.32862 | -1.178349e-07 |  | 272.0824 | 63.36885 | -1.801738e-07 |  | 158.6721 | 63.47703 | -1.102517e-07
153.6899 | 52.72002 | 4.445431e-09 |  | 153.754 | 49.2945 | -6.483369e-08 |  | 153.6478 | 48.87175 | -1.733685e-08 |  | 155.9677 | 6.488231 | -2.241676e-08 |  | 156.3551 | 34.35219 | -1.336386e-07 |  | 155.9661 | 4.621186 | -1.188528e-08 |  | 153.9555 | 19.76873 | -7.287957e-09 |  | 155.8826 | 725.9526 | -1.081575e-06 |  | 155.8698 | 780.8646 | -3.93253e-07 |  | 155.9595 | 519.3202 | -7.995443e-07 |  | 156.1615 | 196.8393 | -1.266931e-07 |  | 158.8768 | 20.55768 | -3.629807e-08 |  | 158.9167 | 152.0005 | -1.970251e-07 |  | 158.8583 | 127.7253 | -1.759472e-07 |  | 158.9115 | 178.3249 | -4.923508e-07 |  | 158.8613 | 77.31284 | -7.669701e-08 |  | 272.4012 | 63.3035 | -2.050137e-07 |  | 158.872 | 63.45699 | -1.002635e-07
153.8872 | 52.7052 | -7.512629e-08 |  | 153.9456 | 49.31438 | 1.037574e-07 |  | 153.8538 | 48.89515 | 1.135529e-07 |  | 156.1648 | 6.486206 | -1.027557e-08 |  | 156.5512 | 34.3513 | -4.574506e-09 |  | 156.1755 | 4.621651 | 2.220179e-09 |  | 154.1547 | 19.76543 | -1.65517e-08 |  | 156.077 | 725.7493 | -1.045684e-06 |  | 156.0665 | 780.5821 | -1.436532e-06 |  | 156.1646 | 519.1434 | -8.620304e-07 |  | 156.3633 | 196.8061 | -1.645811e-07 |  | 159.0746 | 20.55361 | -2.060971e-08 |  | 159.1167 | 151.9383 | -3.108613e-07 |  | 159.0617 | 127.657 | -3.358241e-07 |  | 159.1097 | 178.2584 | -3.352862e-07 |  | 159.0649 | 77.28627 | -1.305271e-07 |  | 272.7239 | 63.27012 | -1.034246e-07 |  | 159.0727 | 63.43569 | -1.061522e-07
154.0829 | 52.7015 | -1.891114e-08 |  | 154.1429 | 49.27268 |  |  | 154.0471 | 48.87584 | -9.984868e-08 |  | 156.3635 | 6.483185 | -1.520563e-08 |  | 156.7536 | 34.33467 | -8.217541e-08 |  | 156.3699 | 4.61734 | -2.217911e-08 |  | 154.3494 | 19.7634 | -1.044047e-08 |  | 156.2822 | 725.5612 | -9.160527e-07 |  | 156.2642 | 780.4703 | -5.653393e-07 |  | 156.358 | 519.0625 | -4.187278e-07 |  | 156.5666 | 196.7333 | -3.583196e-07 |  | 159.2761 | 20.54707 | -3.24747e-08 |  | 159.3201 | 151.8292 | -5.365552e-07 |  | 159.2598 | 127.6382 | -9.45955e-08 |  | 159.3112 | 178.2165 | -2.080149e-07 |  | 159.2692 | 77.25734 | -1.416038e-07 |  | 273.0495 | 63.21305 | -1.752648e-07 |  | 159.2735 | 63.41162 | -1.19847e-07
154.2796 | 52.70827 | 3.44458e-08 |  | 154.3408 | 49.28825 | 7.868472e-08 |  | 154.2459 | 48.85872 | -8.610002e-08 |  | 156.5667 | 6.479487 | -1.819464e-08 |  | 156.9554 | 34.3217 | -6.429076e-08 |  | 156.5678 | 4.614422 | -1.473753e-08 |  | 154.5476 | 19.76388 | 2.396224e-09 |  | 156.4711 | 725.3103 | -1.328575e-06 |  | 156.458 | 780.1872 | -1.461244e-06 |  | 156.5556 | 518.851 | -1.070104e-06 |  | 156.7699 | 196.7382 | 2.430822e-08 |  | 159.4761 | 20.5408 | -3.132054e-08 |  | 159.5227 | 151.8116 | -8.680196e-08 |  | 159.4548 | 127.5554 | -4.251614e-07 |  | 159.5112 | 178.1232 | -4.665394e-07 |  | 159.4729 | 77.2277 | -1.455063e-07 |  | 273.3733 | 63.17725 | -1.105768e-07 |  | 159.4724 | 63.37043 | -2.071295e-07
154.4705 | 52.71114 | 1.500136e-08 |  | 154.5444 | 49.27869 | -4.693202e-08 |  | 154.4403 | 48.86009 | 7.057156e-09 |  | 156.7616 | 6.474829 | -2.390191e-08 |  | 157.1555 | 34.32528 | 1.788935e-08 |  | 156.7685 | 4.613123 | -6.475748e-09 |  | 154.7432 | 19.76143 | -1.250589e-08 |  | 156.6821 | 725.0527 | -1.220644e-06 |  | 156.6651 | 780.0589 | -6.191503e-07 |  | 156.7392 | 518.7349 | -6.324396e-07 |  | 156.9689 | 196.6914 | -2.354286e-07 |  | 159.6781 | 20.5327 | -4.010464e-08 |  | 159.7353 | 151.7533 | -2.743362e-07 |  | 159.6527 | 127.5013 | -2.731421e-07 |  | 159.7147 | 178.0491 | -3.641375e-07 |  | 159.6767 | 77.17586 | -2.543789e-07 |  | 273.6938 | 63.11574 | -1.919323e-07 |  | 159.6709 | 63.35239 | -9.09046e-08
154.667 | 52.71204 | 4.572358e-09 |  | 154.739 | 49.29599 | 8.88909e-08 |  | 154.6391 | 48.86394 | 1.936948e-08 |  | 156.9607 | 6.473648 | -5.931643e-09 |  | 157.3509 | 34.30892 | -8.366503e-08 |  | 156.9761 | 4.609017 | -1.977707e-08 |  | 154.9353 | 19.76014 | -6.704547e-09 |  | 156.8818 | 725.0325 | -1.012157e-07 |  | 156.8679 | 779.9813 | -3.827657e-07 |  | 156.9595 | 518.6372 | -4.436653e-07 |  | 157.1732 | 196.5971 | -4.613453e-07 |  | 159.8877 | 20.52489 | -3.725298e-08 |  | 159.927 | 151.6959 | -2.991403e-07 |  | 159.8574 | 127.4648 | -1.782288e-07 |  | 159.9148 | 177.9607 | -4.41951e-07 |  | 159.8759 | 77.14971 | -1.312727e-07 |  | 274.0285 | 63.06424 | -1.538753e-07 |  | 159.8734 | 63.32823 | -1.193129e-07
154.8696 | 52.72604 | 6.912086e-08 |  | 154.9368 | 49.2858 | -5.152358e-08 |  | 154.8347 | 48.86534 | 7.110487e-09 |  | 157.1648 | 6.469914 | -1.82948e-08 |  | 157.551 | 34.29259 | -8.167168e-08 |  | 157.1691 | 4.606885 | -1.104675e-08 |  | 155.1376 | 19.75996 | -9.188064e-10 |  | 157.0816 | 724.885 | -7.386307e-07 |  | 157.0774 | 779.8232 | -7.545065e-07 |  | 157.1705 | 518.4512 | -8.812509e-07 |  | 157.3783 | 196.569 | -1.374335e-07 |  | 160.0919 | 20.52357 | -6.439346e-09 |  | 160.1238 | 151.6348 | -3.105953e-07 |  | 160.0557 | 127.4027 | -3.132117e-07 |  | 160.1135 | 177.8509 | -5.523285e-07 |  | 160.075 | 77.1538 | 2.057698e-08 |  | 274.3867 | 63.00436 | -1.671734e-07 |  | 160.0737 | 63.29463 | -1.677273e-07
155.0694 | 52.71977 | -3.138837e-08 |  | 155.1308 | 49.27771 | -4.168606e-08 |  | 155.0261 | 48.86918 | 2.010253e-08 |  | 157.3611 | 6.467783 | -1.085516e-08 |  | 157.7539 | 34.28583 | -3.330789e-08 |  | 157.3712 | 4.602649 | -2.095963e-08 |  | 155.3385 | 19.75969 | -1.354775e-09 |  | 157.2811 | 724.5933 | -1.461641e-06 |  | 157.2763 | 779.6011 | -1.116261e-06 |  | 157.3611 | 518.3427 | -5.6888e-07 |  | 157.5718 | 196.5186 | -2.604206e-07 |  | 160.2934 | 20.51015 | -6.661494e-08 |  | 160.3223 | 151.5768 | -2.924503e-07 |  | 160.2598 | 127.3621 | -1.989296e-07 |  | 160.3355 | 177.8305 | -9.201891e-08 |  | 160.2723 | 77.12306 | -1.558372e-07 |  | 274.7105 | 62.95029 | -1.669399e-07 |  | 160.2753 | 63.26493 | -1.472779e-07
155.2638 | 52.72296 | 1.64327e-08 |  | 155.3236 | 49.28085 | 1.628988e-08 |  | 155.2278 | 48.84616 | -1.141168e-07 |  | 157.5593 | 6.462096 | -2.869077e-08 |  | 157.9546 | 34.28242 | -1.696596e-08 |  | 157.5684 | 4.602411 | -1.206748e-09 |  | 155.5396 | 19.75563 | -2.017687e-08 |  | 157.4855 | 724.3983 | -9.541165e-07 |  | 157.4845 | 779.4695 | -6.324906e-07 |  | 157.5728 | 518.142 | -9.48053e-07 |  | 157.7705 | 196.5077 | -5.461384e-08 |  | 160.4919 | 20.5057 | -2.2437e-08 |  | 160.5195 | 151.4875 | -4.526475e-07 |  | 160.4632 | 127.3182 | -2.157621e-07 |  | 160.5344 | 177.7414 | -4.483094e-07 |  | 160.4715 | 77.1019 | -1.062076e-07 |  | 275.0331 | 62.88087 | -2.152183e-07 |  | 160.4821 | 63.26091 | -1.945929e-08
155.4603 | 52.71397 | -4.57679e-08 |  | 155.5298 | 49.28569 | 2.346454e-08 |  | 155.4215 | 48.85831 | 6.274586e-08 |  | 157.7563 | 6.460341 | -8.908638e-09 |  | 158.1497 | 34.27265 | -5.008569e-08 |  | 157.7649 | 4.599667 | -1.396012e-08 |  | 155.7306 | 19.75789 | 1.183491e-08 |  | 157.6833 | 724.4106 | 6.201432e-08 |  | 157.6735 | 779.2684 | -1.064104e-06 |  | 157.7633 | 518.0099 | -6.935836e-07 |  | 157.9751 | 196.3856 | -5.96892e-07 |  | 160.6907 | 20.50385 | -9.291502e-09 |  | 160.7198 | 151.5042 | 8.362952e-08 |  | 160.6662 | 127.2818 | -1.793609e-07 |  | 160.7354 | 177.6398 | -5.049775e-07 |  | 160.6727 | 77.05938 | -2.113012e-07 |  | 275.3672 | 62.80384 | -2.305243e-07 |  | 160.682 | 63.2218 | -1.955949e-07
155.652 | 52.71277 | -6.286608e-09 |  | 155.7212 | 49.27205 | -7.123877e-08 |  | 155.6193 | 48.84838 | -5.02182e-08 |  | 157.9641 | 6.457062 | -1.577798e-08 |  | 158.3534 | 34.26156 | -5.445633e-08 |  | 157.9833 | 4.595658 | -1.83638e-08 |  | 155.9264 | 19.75173 | -3.145441e-08 |  | 157.8816 | 724.1056 | -1.537786e-06 |  | 157.8736 | 779.1148 | -7.677055e-07 |  | 157.96 | 517.8921 | -5.990256e-07 |  | 158.1809 | 196.349 | -1.777966e-07 |  | 160.8918 | 20.49654 | -3.638557e-08 |  | 160.9248 | 151.3986 | -5.154342e-07 |  | 160.8674 | 127.2088 | -3.628674e-07 |  | 160.9362 | 177.5638 | -3.788139e-07 |  | 160.8816 | 77.05512 | -2.040062e-08 |  | 275.6975 | 62.70077 | -3.121002e-07 |  | 160.8881 | 63.20784 | -6.779685e-08
155.8497 | 52.70229 | -5.295748e-08 |  | 155.9203 | 49.27777 | 2.871504e-08 |  | 155.8237 | 48.86879 | 9.984523e-08 |  | 158.1602 | 6.456099 | -4.914257e-09 |  | 158.5516 | 34.24503 | -8.334951e-08 |  | 158.1821 | 4.593999 | -8.341908e-09 |  | 156.1249 | 19.75348 | 8.825669e-09 |  | 158.0836 | 723.811 | -1.458178e-06 |  | 158.0725 | 778.9797 | -6.789719e-07 |  | 158.1548 | 517.7085 | -9.421783e-07 |  | 158.3791 | 196.3257 | -1.176127e-07 |  | 161.1004 | 20.49289 | -1.749369e-08 |  | 161.1168 | 151.3413 | -2.984482e-07 |  | 161.067 | 127.1611 | -2.392034e-07 |  | 161.1365 | 177.5035 | -3.010094e-07 |  | 161.0783 | 77.0059 | -2.501505e-07 |  | 276.0265 | 62.57846 | -3.717616e-07 |  | 161.0978 | 63.19464 | -6.292227e-08
156.0479 | 52.70768 | 2.716203e-08 |  | 156.1176 | 49.2693 | -4.289436e-08 |  | 156.0204 | 48.84414 | -1.253142e-07 |  | 158.3598 | 6.452916 | -1.594794e-08 |  | 158.7543 | 34.23607 | -4.423197e-08 |  | 158.3774 | 4.592478 | -7.783943e-09 |  | 156.3184 | 19.75109 | -1.234617e-08 |  | 158.2827 | 723.7262 | -4.261962e-07 |  | 158.2708 | 778.6978 | -1.421272e-06 |  | 158.358 | 517.5992 | -5.379442e-07 |  | 158.5743 | 196.2657 | -3.072444e-07 |  | 161.3075 | 20.48399 | -4.296197e-08 |  | 161.324 | 151.2759 | -3.155784e-07 |  | 161.2663 | 127.1215 | -1.983725e-07 |  | 161.3385 | 177.4527 | -2.514754e-07 |  | 161.2766 | 76.99559 | -5.19927e-08 |  | 276.3854 | 62.47368 | -2.919752e-07 |  | 161.2959 | 63.14648 | -2.431102e-07
156.2381 | 52.7077 | 1.243333e-10 |  | 156.3108 | 49.28555 | 8.408895e-08 |  | 156.2125 | 48.84866 | 2.355782e-08 |  | 158.5612 | 6.44908 | -1.904003e-08 |  | 158.9616 | 34.22432 | -5.665578e-08 |  | 158.5759 | 4.588292 | -2.109167e-08 |  | 156.5133 | 19.75101 | -4.199063e-10 |  | 158.4802 | 723.4903 | -1.193939e-06 |  | 158.4677 | 778.9027 | 1.040792e-06 |  | 158.5562 | 517.4161 | -9.242865e-07 |  | 158.7697 | 196.2012 | -3.300069e-07 |  | 161.5067 | 20.47833 | -2.838994e-08 |  | 161.5241 | 151.2215 | -2.71883e-07 |  | 161.4675 | 127.0464 | -3.734404e-07 |  | 161.539 | 177.326 | -6.317707e-07 |  | 161.4763 | 76.96797 | -1.38351e-07 |  | 276.7293 | 62.36409 | -3.186737e-07 |  | 161.4955 | 63.14408 | -1.205182e-08
156.4477 | 52.71571 | 3.821612e-08 |  | 156.509 | 49.27314 | -6.260792e-08 |  | 156.4147 | 48.84536 | -1.634531e-08 |  | 158.7591 | 6.446765 | -1.169742e-08 |  | 159.1603 | 34.21699 | -3.69377e-08 |  | 158.7791 | 4.586139 | -1.060006e-08 |  | 156.7087 | 19.74606 | -2.534681e-08 |  | 158.6945 | 723.408 | -3.84189e-07 |  | 158.6638 | 778.6393 | -1.342945e-06 |  | 158.7534 | 517.3508 | -3.307285e-07 |  | 158.9672 | 196.1891 | -6.154657e-08 |  | 161.7057 | 20.46992 | -4.228419e-08 |  | 161.7282 | 151.1746 | -2.295572e-07 |  | 161.674 | 126.9954 | -2.471422e-07 |  | 161.7397 | 177.285 | -2.044432e-07 |  | 161.6791 | 76.92562 | -2.087812e-07 |  | 277.0836 | 62.25173 | -3.170527e-07 |  | 161.7035 | 63.10031 | -2.103868e-07
156.6537 | 52.70222 | -6.551304e-08 |  | 156.7047 | 49.26784 | -2.705566e-08 |  | 156.6097 | 48.83953 | -2.987446e-08 |  | 158.9535 | 6.442601 | -2.142918e-08 |  | 159.3537 | 34.20194 | -7.778613e-08 |  | 158.9711 | 4.585041 | -5.718301e-09 |  | 156.9065 | 19.74564 | -2.088281e-09 |  | 158.8944 | 723.2936 | -5.721722e-07 |  | 158.8595 | 778.4927 | -7.487855e-07 |  | 158.9509 | 517.1738 | -8.959443e-07 |  | 159.1655 | 196.1649 | -1.21613e-07 |  | 161.90625 | 20.46477 | -2.567695e-08 |  | 161.9325 | 151.0842 | -4.426081e-07 |  | 161.8755 | 126.9919 | -1.727135e-08 |  | 161.9461 | 177.1739 | -5.381625e-07 |  | 161.8792 | 76.92308 | -1.270979e-08 |  | 277.4288 | 62.14598 | -3.0642e-07 |  | 161.9048 | 63.08204 | -9.078147e-08
156.8582 | 52.71337 | 5.454501e-08 |  | 156.899 | 49.27059 | 1.413449e-08 |  | 156.8115 | 48.82686 | -6.282311e-08 |  | 159.1477 | 6.440569 | -1.045714e-08 |  | 159.551 | 34.19412 | -3.964131e-08 |  | 159.1679 | 4.581644 | -1.725562e-08 |  | 157.1067 | 19.74376 | -9.437701e-09 |  | 159.0932 | 722.962 | -1.668431e-06 |  | 159.0557 | 778.28 | -1.084744e-06 |  | 159.1491 | 517.0394 | -6.786228e-07 |  | 159.3731 | 196.0725 | -4.454003e-07 |  | 162.1064 | 20.45683 | -3.968869e-08 |  | 162.1358 | 151.0733 | -5.376985e-08 |  | 162.065 | 126.9255 | -3.50125e-07 |  | 162.143 | 177.1221 | -2.629399e-07 |  | 162.0769 | 76.87384 | -2.490542e-07 |  | 277.7486 | 62.04228 | -3.241942e-07 |  | 162.1044 | 63.04618 | -1.796421e-07
157.0609 | 52.70747 | -2.908728e-08 |  | 157.0967 | 49.26003 | -5.33899e-08 |  | 157.0172 | 48.83561 | 4.257111e-08 |  | 159.3643 | 6.438454 | -9.764333e-09 |  | 159.751 | 34.18505 | -4.536793e-08 |  | 159.3687 | 4.578483 | -1.574265e-08 |  | 157.3171 | 19.74278 | -4.630662e-09 |  | 159.2906 | 722.8822 | -4.03945e-07 |  | 159.2549 | 778.1351 | -7.2724e-07 |  | 159.3406 | 516.9294 | -5.741432e-07 |  | 159.5678 | 196.0479 | -1.25928e-07 |  | 162.321 | 20.45369 | -1.460322e-08 |  | 162.3402 | 151.0153 | -2.83604e-07 |  | 162.2837 | 126.8696 | -2.557133e-07 |  | 162.3579 | 177.0261 | -4.467424e-07 |  | 162.2835 | 76.82565 | -2.331823e-07 |  | 278.0736 | 61.94042 | -3.134202e-07 |  | 162.3016 | 63.04783 | 8.353927e-09
157.2612 | 52.7032 | -2.133488e-08 |  | 157.2989 | 49.25215 | -3.898149e-08 |  | 157.2161 | 48.8126 | -1.156879e-07 |  | 159.5656 | 6.434387 | -2.020631e-08 |  | 159.9564 | 34.17679 | -4.019479e-08 |  | 159.5662 | 4.577286 | -6.062607e-09 |  | 157.5056 | 19.74135 | -7.568055e-09 |  | 159.4945 | 722.6831 | -9.76291e-07 |  | 159.4529 | 777.868 | -1.349283e-06 |  | 159.5393 | 516.8158 | -5.718396e-07 |  | 159.7629 | 196.0399 | -4.130192e-08 |  | 162.5155 | 20.44497 | -4.484323e-08 |  | 162.5417 | 150.9337 | -4.046629e-07 |  | 162.4864 | 126.8145 | -2.718483e-07 |  | 162.5635 | 176.9501 | -3.697966e-07 |  | 162.4872 | 76.83619 | 5.170449e-08 |  | 278.4077 | 61.8517 | -2.655983e-07 |  | 162.5157 | 63.00772 | -1.873737e-07
157.4458 | 52.69491 | -4.488323e-08 |  | 157.4931 | 49.27497 | 1.174845e-07 |  | 157.4117 | 48.81966 | 3.610743e-08 |  | 159.7562 | 6.430218 | -2.18716e-08 |  | 160.1532 | 34.16902 | -3.946177e-08 |  | 159.7621 | 4.573822 | -1.768054e-08 |  | 157.7143 | 19.74061 | -3.558004e-09 |  | 159.6886 | 722.5262 | -8.085073e-07 |  | 159.6502 | 777.6239 | -1.236804e-06 |  | 159.7375 | 516.6231 | -9.719747e-07 |  | 159.9598 | 195.9855 | -2.764709e-07 |  | 162.7176 | 20.44011 | -2.402874e-08 |  | 162.7434 | 150.9005 | -1.64842e-07 |  | 162.6879 | 126.7726 | -2.081225e-07 |  | 162.7643 | 176.9113 | -1.929484e-07 |  | 162.6907 | 76.78807 | -2.364001e-07 |  | 278.7491 | 61.74131 | -3.233302e-07 |  | 162.7145 | 62.98799 | -9.918336e-08
157.6376 | 52.70491 | 5.213041e-08 |  | 157.6876 | 49.24287 | -1.650239e-07 |  | 157.6008 | 48.81265 | -3.705676e-08 |  | 159.9688 | 6.426469 | -1.763682e-08 |  | 160.3611 | 34.15134 | -8.507839e-08 |  | 159.9588 | 4.572347 | -7.498907e-09 |  | 157.9286 | 19.73789 | -1.270961e-08 |  | 159.8872 | 722.4297 | -4.860683e-07 |  | 159.8421 | 777.6084 | -8.058822e-08 |  | 159.9317 | 516.4895 | -6.878133e-07 |  | 160.159 | 195.8857 | -5.004086e-07 |  | 162.915 | 20.435 | -2.590194e-08 |  | 162.9424 | 150.8123 | -4.429711e-07 |  | 162.8868 | 126.7231 | -2.486836e-07 |  | 162.9759 | 176.8404 | -3.351844e-07 |  | 162.8916 | 76.77522 | -6.396732e-08 |  | 279.0896 | 61.66505 | -2.239514e-07 |  | 162.9237 | 62.97713 | -5.195167e-08
157.8303 | 52.69059 | -7.435041e-08 |  | 157.883 | 49.2737 | 1.577578e-07 |  | 157.8022 | 48.80955 | -1.538835e-08 |  | 160.1819 | 6.423962 | -1.17595e-08 |  | 160.5541 | 34.14141 | -5.14131e-08 |  | 160.1566 | 4.568716 | -1.835388e-08 |  | 158.1241 | 19.73802 | 6.84178e-10 |  | 160.0829 | 722.0717 | -1.828698e-06 |  | 160.0482 | 777.3301 | -1.350144e-06 |  | 160.1453 | 516.3495 | -6.557053e-07 |  | 160.36 | 195.8484 | -1.858984e-07 |  | 163.1131 | 20.42814 | -3.462555e-08 |  | 163.1461 | 150.7736 | -1.902353e-07 |  | 163.0897 | 126.6601 | -3.104693e-07 |  | 163.1729 | 176.7715 | -3.499789e-07 |  | 163.0998 | 76.74786 | -1.314032e-07 |  | 279.4071 | 61.56087 | -3.281549e-07 |  | 163.1275 | 62.92473 | -2.571034e-07
158.0263 | 52.70744 | 8.598788e-08 |  | 158.0802 | 49.25631 | -8.820179e-08 |  | 158.0048 | 48.80632 | -1.59532e-08 |  | 160.3698 | 6.421472 | -1.325348e-08 |  | 160.7557 | 34.13678 | -2.300772e-08 |  | 160.3534 | 4.5687 | -7.87586e-11 |  | 158.3101 | 19.73391 | -2.208167e-08 |  | 160.2812 | 721.9811 | -4.572428e-07 |  | 160.2442 | 777.1206 | -1.069074e-06 |  | 160.3418 | 516.1643 | -9.424924e-07 |  | 160.5527 | 195.7424 | -5.497247e-07 |  | 163.3153 | 20.42239 | -2.846264e-08 |  | 163.3469 | 150.6941 | -3.959335e-07 |  | 163.2902 | 126.6183 | -2.082502e-07 |  | 163.3674 | 176.6659 | -5.428112e-07 |  | 163.3006 | 76.71215 | -1.778699e-07 |  | 279.7327 | 61.48036 | -2.472993e-07 |  | 163.3292 | 62.91265 | -5.988801e-08
158.2178 | 52.67919 | -1.474511e-07 |  | 158.2767 | 49.22582 | -1.551689e-07 |  | 158.1994 | 48.80076 | -2.856644e-08 |  | 160.5597 | 6.418855 | -1.37868e-08 |  | 160.9498 | 34.12039 | -8.443516e-08 |  | 160.5549 | 4.56435 | -2.158962e-08 |  | 158.4989 | 19.73419 | 1.469136e-09 |  | 160.4825 | 721.7668 | -1.064632e-06 |  | 160.4463 | 776.9753 | -7.193782e-07 |  | 160.5404 | 516.0493 | -5.790977e-07 |  | 160.7515 | 195.7774 | 1.759004e-07 |  | 163.5226 | 20.4149 | -3.609829e-08 |  | 163.5484 | 150.6522 | -2.077304e-07 |  | 163.4973 | 126.5717 | -2.251099e-07 |  | 163.5697 | 176.5663 | -4.922574e-07 |  | 163.4955 | 76.68487 | -1.399513e-07 |  | 280.0561 | 61.39153 | -2.746255e-07 |  | 163.5294 | 62.88525 | -1.368577e-07
158.4218 | 52.70334 | 1.184072e-07 |  | 158.4752 | 49.24364 | 8.979088e-08 |  | 158.3929 | 48.8044 | 1.882943e-08 |  | 160.7569 | 6.412498 | -3.223521e-08 |  | 161.1485 | 34.10595 | -7.265409e-08 |  | 160.7521 | 4.564072 | -1.409064e-09 |  | 158.7068 | 19.73351 | -3.267945e-09 |  | 160.679 | 721.5671 | -1.016427e-06 |  | 160.6441 | 776.7272 | -1.253468e-06 |  | 160.7344 | 515.8939 | -8.010305e-07 |  | 160.9478 | 195.7078 | -3.544033e-07 |  | 163.726 | 20.41001 | -2.402663e-08 |  | 163.7578 | 150.6302 | -1.052196e-07 |  | 163.7004 | 126.5429 | -1.417775e-07 |  | 163.7683 | 176.45 | -5.856285e-07 |  | 163.6971 | 76.66331 | -1.069286e-07 |  | 280.3708 | 61.31094 | -2.560704e-07 |  | 163.721 | 62.86508 | -1.052923e-07
158.6211 | 52.69885 | -2.253505e-08 |  | 158.6816 | 49.25549 | 5.741303e-08 |  | 158.5866 | 48.80005 | -2.246554e-08 |  | 160.9506 | 6.413521 | 5.27426e-09 |  | 161.3427 | 34.10542 | -2.716209e-09 |  | 160.9524 | 4.561086 | -1.491163e-08 |  | 158.9024 | 19.73275 | -3.879803e-09 |  | 160.8755 | 721.4563 | -5.639924e-07 |  | 160.8411 | 776.6267 | -5.100869e-07 |  | 160.9352 | 515.7485 | -7.240364e-07 |  | 161.1457 | 195.6462 | -3.114206e-07 |  | 163.9374 | 20.40126 | -4.139222e-08 |  | 163.9636 | 150.5584 | -3.487659e-07 |  | 163.9047 | 126.4613 | -3.994908e-07 |  | 163.9682 | 176.4254 | -1.23054e-07 |  | 163.8956 | 76.60407 | -2.984921e-07 |  | 280.7299 | 61.22782 | -2.314779e-07 |  | 163.9256 | 62.85994 | -2.509998e-08
158.8143 | 52.69152 | -3.796816e-08 |  | 158.875 | 49.2369 | -9.61003e-08 |  | 158.7764 | 48.79146 | -4.527484e-08 |  | 161.15 | 6.410267 | -1.631759e-08 |  | 161.5465 | 34.09227 | -6.454452e-08 |  | 161.1527 | 4.557395 | -1.842846e-08 |  | 159.1148 | 19.72949 | -1.538606e-08 |  | 161.0747 | 721.2082 | -1.245182e-06 |  | 161.044 | 776.4282 | -9.785531e-07 |  | 161.1332 | 515.5544 | -9.804176e-07 |  | 161.3426 | 195.6186 | -1.399468e-07 |  | 164.1397 | 20.39863 | -1.301427e-08 |  | 164.1652 | 150.5195 | -1.931316e-07 |  | 164.1051 | 126.4208 | -2.021507e-07 |  | 164.1681 | 176.3289 | -4.824307e-07 |  | 164.1041 | 76.60574 | 8.021279e-09 |  | 281.0646 | 61.14239 | -2.552299e-07 |  | 164.1339 | 62.8136 | -2.224828e-07
159.0065 | 52.6925 | 5.135866e-09 |  | 159.0804 | 49.21909 | -8.668853e-08 |  | 158.968 | 48.81241 | 1.092682e-07 |  | 161.3476 | 6.409292 | -4.935963e-09 |  | 161.751 | 34.09024 | -9.95603e-09 |  | 161.3522 | 4.555416 | -9.918363e-09 |  | 159.3147 | 19.72682 | -1.331791e-08 |  | 161.2761 | 721.0625 | -7.237302e-07 |  | 161.2421 | 776.3528 | -3.808827e-07 |  | 161.3363 | 515.4685 | -4.232458e-07 |  | 161.542 | 195.487 | -6.602224e-07 |  | 164.3392 | 20.38888 | -4.886478e-08 |  | 164.3699 | 150.4166 | -5.023304e-07 |  | 164.3038 | 126.3609 | -3.016423e-07 |  | 164.3708 | 176.2879 | -2.025334e-07 |  | 164.3122 | 76.58626 | -9.36117e-08 |  | 281.3802 | 61.05069 | -2.906133e-07 |  | 164.3328 | 62.7912 | -1.126049e-07
159.2031 | 52.6854 | -3.614902e-08 |  | 159.2732 | 49.2275 | 4.360116e-08 |  | 159.1603 | 48.81235 | -3.132486e-10 |  | 161.5407 | 6.406432 | -1.481456e-08 |  | 161.9457 | 34.07369 | -8.496899e-08 |  | 161.5533 | 4.552979 | -1.211772e-08 |  | 159.4977 | 19.72328 | -1.933994e-08 |  | 161.4765 | 720.8926 | -8.478217e-07 |  | 161.4415 | 776.0084 | -1.726378e-06 |  | 161.5396 | 515.3007 | -8.247548e-07 |  | 161.7401 | 195.5164 | 1.483299e-07 |  | 164.5447 | 20.38429 | -2.232094e-08 |  | 164.5704 | 150.3679 | -2.431555e-07 |  | 164.5039 | 126.2933 | -3.378596e-07 |  | 164.5772 | 176.1833 | -5.066798e-07 |  | 164.511 | 76.54868 | -1.889944e-07 |  | 281.7054 | 60.97244 | -2.405805e-07 |  | 164.5367 | 62.76114 | -1.474429e-07
159.393 | 52.68467 | -3.84944e-09 |  | 159.4663 | 49.21511 | -6.415567e-08 |  | 159.352 | 48.79306 | -1.006362e-07 |  | 161.7458 | 6.399298 | -3.477602e-08 |  | 162.139 | 34.0645 | -4.751693e-08 |  | 161.7481 | 4.550472 | -1.287035e-08 |  | 159.685 | 19.72476 | 7.885605e-09 |  | 161.6822 | 720.672 | -1.071957e-06 |  | 161.6396 | 775.8659 | -7.196255e-07 |  | 161.7354 | 515.2183 | -4.211005e-07 |  | 161.9362 | 195.4579 | -2.979926e-07 |  | 164.7483 | 20.37416 | -4.978843e-08 |  | 164.7711 | 150.3432 | -1.22862e-07 |  | 164.7088 | 126.2276 | -3.204856e-07 |  | 164.7805 | 176.1168 | -3.273081e-07 |  | 164.7105 | 76.4727 | -3.809017e-07 |  | 282.032 | 60.88904 | -2.553418e-07 |  | 164.7359 | 62.73732 | -1.195464e-07
159.5879 | 52.68462 | -2.223296e-10 |  | 159.6615 | 49.23564 | 1.052023e-07 |  | 159.5482 | 48.78692 | -3.131564e-08 |  | 161.9606 | 6.397739 | -7.258838e-09 |  | 162.3285 | 34.05548 | -4.762178e-08 |  | 161.9555 | 4.549288 | -5.707123e-09 |  | 159.8764 | 19.71886 | -3.082052e-08 |  | 161.8786 | 720.539 | -6.773992e-07 |  | 161.8396 | 775.7361 | -6.490759e-07 |  | 161.9337 | 514.9998 | -1.10179e-06 |  | 162.1443 | 195.3526 | -5.063872e-07 |  | 164.9536 | 20.36762 | -3.18547e-08 |  | 164.9729 | 150.2581 | -4.22099e-07 |  | 164.9093 | 126.2126 | -7.476908e-08 |  | 164.9894 | 176.008 | -5.203962e-07 |  | 164.9117 | 76.47135 | -6.721883e-09 |  | 282.379 | 60.80309 | -2.477082e-07 |  | 164.9353 | 62.71984 | -8.766624e-08
159.784 | 52.67498 | -4.91607e-08 |  | 159.8556 | 49.22339 | -6.315587e-08 |  | 159.7442 | 48.7795 | -3.784293e-08 |  | 162.1521 | 6.392643 | -2.660934e-08 |  | 162.5349 | 34.04512 | -5.023072e-08 |  | 162.1552 | 4.548585 | -3.520518e-09 |  | 160.0745 | 19.71906 | 9.958808e-10 |  | 162.0733 | 720.3451 | -9.959404e-07 |  | 162.0416 | 775.5553 | -8.946701e-07 |  | 162.1419 | 514.86 | -6.712931e-07 |  | 162.3412 | 195.2962 | -2.861604e-07 |  | 165.1529 | 20.36599 | -8.171086e-09 |  | 165.1735 | 150.205 | -2.642792e-07 |  | 165.1091 | 126.1752 | -1.870686e-07 |  | 165.1874 | 175.9478 | -3.045471e-07 |  | 165.1237 | 76.4989 | 1.299384e-07 |  | 282.7289 | 60.72104 | -2.344711e-07 |  | 165.1387 | 62.72128 | 7.06598e-09
159.9712 | 52.6805 | 2.950827e-08 |  | 160.0464 | 49.21349 | -5.188915e-08 |  | 159.938 | 48.77472 | -2.46483e-08 |  | 162.3468 | 6.390247 | -1.230853e-08 |  | 162.7361 | 34.0344 | -5.324427e-08 |  | 162.3577 | 4.543045 | -2.735698e-08 |  | 160.2596 | 19.71344 | -3.036567e-08 |  | 162.2735 | 720.1681 | -8.84212e-07 |  | 162.2408 | 775.5177 | -1.886986e-07 |  | 162.3448 | 514.7001 | -7.886189e-07 |  | 162.5383 | 195.3131 | 8.569575e-08 |  | 165.3478 | 20.35897 | -3.602593e-08 |  | 165.3775 | 150.1138 | -4.473018e-07 |  | 165.3108 | 126.0976 | -3.846558e-07 |  | 165.3873 | 175.8867 | -3.05342e-07 |  | 165.3214 | 76.45439 | -2.252063e-07 |  | 283.0477 | 60.63651 | -2.651749e-07 |  | 165.3436 | 62.68745 | -1.650888e-07
160.1786 | 52.68333 | 1.362828e-08 |  | 160.2521 | 49.2113 | -1.062571e-08 |  | 160.1329 | 48.78636 | 5.971738e-08 |  | 162.5446 | 6.387894 | -1.1894e-08 |  | 162.9302 | 34.03317 | -6.349811e-09 |  | 162.5534 | 4.542379 | -3.404826e-09 |  | 160.4637 | 19.7171 | 1.793391e-08 |  | 162.4706 | 720.0415 | -6.422832e-07 |  | 162.4346 | 775.3315 | -9.604475e-07 |  | 162.5366 | 514.6175 | -4.305162e-07 |  | 162.7372 | 195.2363 | -3.85978e-07 |  | 165.5475 | 20.35443 | -2.272306e-08 |  | 165.5795 | 150.0776 | -1.791147e-07 |  | 165.5142 | 126.092 | -2.761928e-08 |  | 165.5882 | 175.795 | -4.566482e-07 |  | 165.5187 | 76.40467 | -2.5193e-07 |  | 283.3645 | 60.55539 | -2.560984e-07 |  | 165.5468 | 62.64115 | -2.278846e-07
160.3746 | 52.67516 | -4.167337e-08 |  | 160.4405 | 49.22129 | 5.30001e-08 |  | 160.3325 | 48.78248 | -1.941686e-08 |  | 162.7399 | 6.38743 | -2.375464e-09 |  | 163.1273 | 34.0192 | -7.085924e-08 |  | 162.7488 | 4.537922 | -2.281244e-08 |  | 160.6543 | 19.71464 | -1.291738e-08 |  | 162.6702 | 719.7445 | -1.487693e-06 |  | 162.6389 | 775.0636 | -1.311443e-06 |  | 162.7461 | 514.4245 | -9.21416e-07 |  | 162.9358 | 195.1789 | -2.890056e-07 |  | 165.7598 | 20.34287 | -5.44618e-08 |  | 165.7883 | 150.0191 | -2.801451e-07 |  | 165.726 | 126.0234 | -3.240599e-07 |  | 165.7884 | 175.7322 | -3.138771e-07 |  | 165.7209 | 76.3763 | -1.403562e-07 |  | 283.6993 | 60.48091 | -2.224229e-07 |  | 165.7485 | 62.63072 | -5.167834e-08
160.5694 | 52.66623 | -4.585621e-08 |  | 160.6343 | 49.21021 | -5.713066e-08 |  | 160.5346 | 48.78009 | -1.186309e-08 |  | 162.9366 | 6.383633 | -1.930888e-08 |  | 163.3273 | 34.00751 | -5.847682e-08 |  | 162.9427 | 4.538183 | 1.341741e-09 |  | 160.8484 | 19.7118 | -1.462415e-08 |  | 162.8726 | 719.6 | -7.141781e-07 |  | 162.8351 | 774.9252 | -7.054693e-07 |  | 162.938 | 514.3082 | -6.055658e-07 |  | 163.1332 | 195.1715 | -3.735487e-08 |  | 165.9579 | 20.3406 | -1.150043e-08 |  | 165.9962 | 149.9724 | -2.246203e-07 |  | 165.9224 | 125.9558 | -3.4436e-07 |  | 165.9929 | 175.6183 | -5.567627e-07 |  | 165.9235 | 76.39279 | 8.137927e-08 |  | 284.0203 | 60.40544 | -2.351252e-07 |  | 165.9478 | 62.60761 | -1.159602e-07
160.7605 | 52.66954 | 1.736135e-08 |  | 160.8328 | 49.23675 | 1.337144e-07 |  | 160.729 | 48.78563 | 2.85168e-08 |  | 163.1338 | 6.380284 | -1.697986e-08 |  | 163.5271 | 33.99713 | -5.197022e-08 |  | 163.1453 | 4.534392 | -1.87082e-08 |  | 161.0387 | 19.7096 | -1.151952e-08 |  | 163.0805 | 719.381 | -1.053194e-06 |  | 163.0338 | 774.745 | -9.073334e-07 |  | 163.1311 | 514.1103 | -1.025557e-06 |  | 163.3302 | 195.105 | -3.379964e-07 |  | 166.1575 | 20.33075 | -4.935372e-08 |  | 166.1997 | 149.9208 | -2.538075e-07 |  | 166.1205 | 125.9013 | -2.750166e-07 |  | 166.1945 | 175.5688 | -2.452155e-07 |  | 166.1316 | 76.3139 | -3.790405e-07 |  | 284.3485 | 60.30362 | -3.102028e-07 |  | 166.1478 | 62.58606 | -1.077429e-07
160.9554 | 52.66165 | -4.053171e-08 |  | 161.0235 | 49.20634 | -1.594893e-07 |  | 160.934 | 48.769 | -8.113469e-08 |  | 163.3372 | 6.375612 | -2.297453e-08 |  | 163.736 | 33.98587 | -5.387479e-08 |  | 163.3422 | 4.532116 | -1.155642e-08 |  | 161.2363 | 19.71167 | 1.045582e-08 |  | 163.2766 | 719.283 | -4.997075e-07 |  | 163.2364 | 774.5234 | -1.09397e-06 |  | 163.3281 | 514.0524 | -2.933962e-07 |  | 163.5265 | 195.0149 | -4.584766e-07 |  | 166.3576 | 20.32616 | -2.293042e-08 |  | 166.4001 | 149.8148 | -5.289409e-07 |  | 166.3301 | 125.8539 | -2.25817e-07 |  | 166.3971 | 175.5382 | -1.514509e-07 |  | 166.332 | 76.30444 | -4.719958e-08 |  | 284.6913 | 60.22857 | -2.189518e-07 |  | 166.3517 | 62.56065 | -1.245845e-07
161.1533 | 52.67141 | 4.934722e-08 |  | 161.218 | 49.20579 | -2.835971e-09 |  | 161.1241 | 48.76926 | 1.378348e-09 |  | 163.5308 | 6.373025 | -1.33626e-08 |  | 163.9287 | 33.97902 | -3.555336e-08 |  | 163.5416 | 4.532574 | 2.297213e-09 |  | 161.43 | 19.70577 | -3.04587e-08 |  | 163.4735 | 719.01 | -1.386855e-06 |  | 163.4359 | 774.4072 | -5.819713e-07 |  | 163.5284 | 513.8432 | -1.04484e-06 |  | 163.7327 | 194.9924 | -1.09154e-07 |  | 166.5566 | 20.31666 | -4.772589e-08 |  | 166.5969 | 149.7798 | -1.774008e-07 |  | 166.5314 | 125.7838 | -3.484433e-07 |  | 166.6021 | 175.4176 | -5.880764e-07 |  | 166.5275 | 76.28225 | -1.134939e-07 |  | 285.0432 | 60.15805 | -2.004131e-07 |  | 166.5525 | 62.51491 | -2.278626e-07
161.3572 | 52.66689 | -2.214792e-08 |  | 161.4145 | 49.20245 | -1.701884e-08 |  | 161.3199 | 48.77296 | 1.891094e-08 |  | 163.7283 | 6.371025 | -1.012097e-08 |  | 164.1314 | 33.96587 | -6.488123e-08 |  | 163.7397 | 4.527979 | -2.319296e-08 |  | 161.6236 | 19.70825 | 1.281247e-08 |  | 163.6708 | 718.928 | -4.153997e-07 |  | 163.6356 | 774.1584 | -1.245691e-06 |  | 163.727 | 513.7242 | -5.991334e-07 |  | 163.9297 | 194.8882 | -5.292192e-07 |  | 166.7604 | 20.31463 | -9.953203e-09 |  | 166.8038 | 149.6722 | -5.203606e-07 |  | 166.7425 | 125.7351 | -2.308768e-07 |  | 166.8042 | 175.3365 | -4.012663e-07 |  | 166.735 | 76.24788 | -1.656344e-07 |  | 285.3652 | 60.06908 | -2.763123e-07 |  | 166.7533 | 62.49896 | -7.944109e-08
161.5529 | 52.66222 | -2.386776e-08 |  | 161.603 | 49.17663 | -1.369817e-07 |  | 161.525 | 48.78095 | 3.896169e-08 |  | 163.9322 | 6.367724 | -1.619036e-08 |  | 164.3282 | 33.95914 | -3.418856e-08 |  | 163.9389 | 4.524178 | -1.907944e-08 |  | 161.8177 | 19.70556 | -1.385147e-08 |  | 163.8672 | 718.6857 | -1.233939e-06 |  | 163.8328 | 773.995 | -8.290526e-07 |  | 163.9202 | 513.4752 | -1.289094e-06 |  | 164.1307 | 194.9007 | 6.236977e-08 |  | 166.9609 | 20.30865 | -2.981071e-08 |  | 167.0032 | 149.6622 | -4.985247e-08 |  | 166.9382 | 125.6997 | -1.805952e-07 |  | 167.0078 | 175.2918 | -2.197304e-07 |  | 166.937 | 76.23184 | -7.943786e-08 |  | 285.691 | 59.98568 | -2.559975e-07 |  | 166.9607 | 62.48732 | -5.611299e-08
161.7455 | 52.66456 | 1.215093e-08 |  | 161.8073 | 49.20682 | 1.478156e-07 |  | 161.726 | 48.7687 | -6.094377e-08 |  | 164.1291 | 6.363625 | -2.082063e-08 |  | 164.5231 | 33.94924 | -5.078619e-08 |  | 164.1342 | 4.522402 | -9.095108e-09 |  | 162.0139 | 19.70452 | -5.322498e-09 |  | 164.0658 | 718.4463 | -1.205564e-06 |  | 164.0341 | 773.9284 | -3.308134e-07 |  | 164.1446 | 513.4382 | -1.647548e-07 |  | 164.3286 | 194.8177 | -4.193699e-07 |  | 167.1665 | 20.3001 | -4.160354e-08 |  | 167.2029 | 149.6371 | -1.260406e-07 |  | 167.1372 | 125.6552 | -2.235154e-07 |  | 167.2172 | 175.2034 | -4.218597e-07 |  | 167.1373 | 76.20423 | -1.378495e-07 |  | 286.0168 | 59.90774 | -2.392033e-07 |  | 167.1638 | 62.43323 | -2.663744e-07
161.9348 | 52.66047 | -2.164796e-08 |  | 162.0046 | 49.1895 | -8.776581e-08 |  | 161.9189 | 48.77057 | 9.706929e-09 |  | 164.3268 | 6.361547 | -1.051262e-08 |  | 164.7245 | 33.9422 | -3.492262e-08 |  | 164.3372 | 4.51926 | -1.548182e-08 |  | 162.2098 | 19.69859 | -3.027197e-08 |  | 164.2597 | 718.4386 | -3.935721e-08 |  | 164.2466 | 773.7976 | -6.156081e-07 |  | 164.3393 | 513.2293 | -1.072494e-06 |  | 164.5314 | 194.7832 | -1.701225e-07 |  | 167.3651 | 20.29149 | -4.335007e-08 |  | 167.4079 | 149.5732 | -3.11696e-07 |  | 167.3358 | 125.6038 | -2.59041e-07 |  | 167.4146 | 175.161 | -2.15049e-07 |  | 167.3392 | 76.16983 | -1.703834e-07 |  | 286.3405 | 59.81543 | -2.851253e-07 |  | 167.3653 | 62.42946 | -1.868994e-08
162.1335 | 52.65661 | -1.938527e-08 |  | 162.2007 | 49.20711 | 8.980926e-08 |  | 162.1143 | 48.75953 | -5.648055e-08 |  | 164.5235 | 6.357794 | -1.907811e-08 |  | 164.9236 | 33.92759 | -7.34277e-08 |  | 164.5358 | 4.519761 | 2.522281e-09 |  | 162.4139 | 19.69805 | -2.636741e-09 |  | 164.4618 | 718.174 | -1.309512e-06 |  | 164.4376 | 773.4804 | -1.660678e-06 |  | 164.5306 | 513.1047 | -6.515899e-07 |  | 164.7273 | 194.733 | -2.564807e-07 |  | 167.5689 | 20.28431 | -3.525398e-08 |  | 167.6084 | 149.5027 | -3.515056e-07 |  | 167.5365 | 125.5347 | -3.443448e-07 |  | 167.6143 | 175.0901 | -3.551198e-07 |  | 167.5497 | 76.1514 | -8.749717e-08 |  | 286.6852 | 59.7371 | -2.272873e-07 |  | 167.5673 | 62.38375 | -2.262726e-07
162.3318 | 52.65444 | -1.093915e-08 |  | 162.3933 | 49.16005 |  |  | 162.3031 | 48.75278 | -3.57916e-08 |  | 164.7244 | 6.355948 | -9.19097e-09 |  | 165.1211 | 33.91425 | -6.751193e-08 |  | 164.7332 | 4.515443 | -2.188022e-08 |  | 162.616 | 19.69483 | -1.596868e-08 |  | 164.6607 | 718.003 | -8.596657e-07 |  | 164.6369 | 773.3332 | -7.384812e-07 |  | 164.7242 | 512.9982 | -5.503547e-07 |  | 164.9297 | 194.7099 | -1.14135e-07 |  | 167.7748 | 20.27318 | -5.399974e-08 |  | 167.809 | 149.4238 | -3.933697e-07 |  | 167.7384 | 125.5113 | -1.15741e-07 |  | 167.8141 | 174.969 | -6.059199e-07 |  | 167.7499 | 76.11922 | -1.607713e-07 |  | 287.0436 | 59.67814 | -1.644873e-07 |  | 167.7686 | 62.36812 | -7.769349e-08
162.5282 | 52.64622 | -4.189582e-08 |  | 162.5923 | 49.16915 | 4.576125e-08 |  | 162.5161 | 48.75035 | -1.140947e-08 |  | 164.9235 | 6.351329 | -2.319181e-08 |  | 165.3158 | 33.9044 | -5.063198e-08 |  | 164.9343 | 4.512958 | -1.235003e-08 |  | 162.8153 | 19.6983 | 1.741761e-08 |  | 164.8611 | 717.6464 | -1.779956e-06 |  | 164.839 | 773.2464 | -4.296955e-07 |  | 164.9205 | 512.8511 | -7.494478e-07 |  | 165.1286 | 194.6306 | -3.985284e-07 |  | 167.977 | 20.26483 | -4.136003e-08 |  | 168.0096 | 149.3583 | -3.265241e-07 |  | 167.9428 | 125.4358 | -3.692063e-07 |  | 168.0147 | 174.8896 | -3.960548e-07 |  | 167.9539 | 76.10567 | -6.641036e-08 |  | 287.3418 | 59.57869 | -3.334771e-07 |  | 167.9724 | 62.33251 | -1.747197e-07
162.7194 | 52.65279 | 3.441542e-08 |  | 162.7904 | 49.17286 | 1.869163e-08 |  | 162.704 | 48.75537 | 2.672684e-08 |  | 165.1231 | 6.348752 | -1.291507e-08 |  | 165.52 | 33.89923 | -2.528571e-08 |  | 165.1331 | 4.510969 | -1.000944e-08 |  | 163.0104 | 19.68914 | -4.692099e-08 |  | 165.0596 | 717.5023 | -7.257598e-07 |  | 165.0378 | 773.0184 | -1.146763e-06 |  | 165.1235 | 512.6952 | -7.676358e-07 |  | 165.3262 | 194.5944 | -1.832369e-07 |  | 168.1819 | 20.26223 | -1.267828e-08 |  | 168.2077 | 149.2792 | -3.991609e-07 |  | 168.1431 | 125.387 | -2.436176e-07 |  | 168.2163 | 174.8115 | -3.870252e-07 |  | 168.1639 | 76.06613 | -1.883516e-07 |  | 287.7139 | 59.50962 | -1.856275e-07 |  | 168.1762 | 62.32653 | -2.929773e-08
162.9183 | 52.64978 | -1.515072e-08 |  | 162.9833 | 49.16205 | -5.602301e-08 |  | 162.8938 | 48.74323 | -6.397676e-08 |  | 165.3238 | 6.346088 | -1.326926e-08 |  | 165.7172 | 33.88616 | -6.628191e-08 |  | 165.3316 | 4.509195 | -8.938135e-09 |  | 163.2049 | 19.69041 | 6.489658e-09 |  | 165.2583 | 717.4116 | -4.566622e-07 |  | 165.2367 | 772.7306 | -1.446396e-06 |  | 165.3225 | 512.4948 | -1.007101e-06 |  | 165.5287 | 194.5437 | -2.505853e-07 |  | 168.3888 | 20.25105 | -5.401383e-08 |  | 168.4083 | 149.2657 | -6.760742e-08 |  | 168.3425 | 125.3231 | -3.205915e-07 |  | 168.4198 | 174.7449 | -3.272226e-07 |  | 168.3643 | 76.03551 | -1.527674e-07 |  | 288.0386 | 59.42679 | -2.55094e-07 |  | 168.3766 | 62.30763 | -9.432164e-08
163.1133 | 52.64752 | -1.160789e-08 |  | 163.1757 | 49.17198 | 5.158506e-08 |  | 163.0854 | 48.74782 | 2.394529e-08 |  | 165.5253 | 6.342965 | -1.550235e-08 |  | 165.9159 | 33.88058 | -2.810739e-08 |  | 165.533 | 4.507227 | -9.76933e-09 |  | 163.3902 | 19.68981 | -3.187859e-09 |  | 165.4567 | 717.2081 | -1.025312e-06 |  | 165.4351 | 772.7997 | 3.481755e-07 |  | 165.5164 | 512.4018 | -4.796972e-07 |  | 165.7333 | 194.5051 | -1.882635e-07 |  | 168.5902 | 20.24323 | -3.885962e-08 |  | 168.6094 | 149.2068 | -2.926651e-07 |  | 168.5461 | 125.3033 | -9.710876e-08 |  | 168.6228 | 174.677 | -3.347759e-07 |  | 168.5633 | 76.00509 | -1.528821e-07 |  | 288.3742 | 59.35822 | -2.043291e-07 |  | 168.5816 | 62.26404 | -2.126702e-07
163.3118 | 52.64667 | -4.271734e-09 |  | 163.3825 | 49.15951 | -6.02705e-08 |  | 163.2856 | 48.74916 | 6.720365e-09 |  | 165.7256 | 6.340087 | -1.436671e-08 |  | 166.1215 | 33.86665 | -6.777699e-08 |  | 165.7456 | 4.505629 | -7.514688e-09 |  | 163.5865 | 19.68774 | -1.059078e-08 |  | 165.6549 | 717.0575 | -7.59637e-07 |  | 165.635 | 772.4509 | -1.745013e-06 |  | 165.7204 | 512.2339 | -8.230033e-07 |  | 165.9294 | 194.4878 | -8.86554e-08 |  | 168.7913 | 20.24024 | -1.486841e-08 |  | 168.8186 | 149.1288 | -3.730988e-07 |  | 168.7551 | 125.2264 | -3.68302e-07 |  | 168.823 | 174.5867 | -4.509084e-07 |  | 168.7656 | 75.98238 | -1.122475e-07 |  | 288.6934 | 59.28137 | -2.407699e-07 |  | 168.7853 | 62.25179 | -6.013137e-08
163.5044 | 52.64027 | -3.326218e-08 |  | 163.5808 | 49.15022 | -4.685338e-08 |  | 163.4816 | 48.7307 | -9.412696e-08 |  | 165.9194 | 6.337088 | -1.547674e-08 |  | 166.3211 | 33.85804 | -4.312109e-08 |  | 165.9528 | 4.500464 | -2.492504e-08 |  | 163.7833 | 19.68333 | -2.24059e-08 |  | 165.8513 | 716.922 | -6.900594e-07 |  | 165.8288 | 772.2392 | -1.092054e-06 |  | 165.9244 | 512.0747 | -7.804722e-07 |  | 166.1262 | 194.3432 | -7.344678e-07 |  | 168.995 | 20.23977 | -2.302354e-09 |  | 169.022 | 149.0584 | -3.457354e-07 |  | 168.9564 | 125.1942 | -1.595563e-07 |  | 169.0245 | 174.5588 | -1.385291e-07 |  | 168.9666 | 75.9657 | -8.300893e-08 |  | 289.0147 | 59.18869 | -2.884289e-07 |  | 168.9886 | 62.21599 | -1.761629e-07
163.7097 | 52.63561 | -2.266672e-08 |  | 163.7771 | 49.15388 | 1.863704e-08 |  | 163.6753 | 48.72737 | -1.720363e-08 |  | 166.1214 | 6.333786 | -1.634726e-08 |  | 166.5217 | 33.85289 | -2.564188e-08 |  | 166.1459 | 4.500304 | -8.280846e-10 |  | 163.9763 | 19.68031 | -1.5648e-08 |  | 166.0537 | 716.6338 | -1.423573e-06 |  | 166.033 | 772.1071 | -6.470998e-07 |  | 166.1211 | 511.9363 | -7.033465e-07 |  | 166.3155 | 194.3375 | -3.007551e-08 |  | 169.1964 | 20.23225 | -3.730861e-08 |  | 169.2214 | 149.0018 | -2.839236e-07 |  | 169.158 | 125.1407 | -2.658272e-07 |  | 169.2293 | 174.4389 | -5.855125e-07 |  | 169.1743 | 75.93164 | -1.640223e-07 |  | 289.3655 | 59.11541 | -2.089465e-07 |  | 169.1946 | 62.20138 | -7.090519e-08
163.9069 | 52.6338 | -9.16519e-09 |  | 163.9734 | 49.1605 | 3.37311e-08 |  | 163.8667 | 48.73948 | 6.322605e-08 |  | 166.3254 | 6.330913 | -1.407931e-08 |  | 166.7225 | 33.83842 | -7.208914e-08 |  | 166.3538 | 4.498206 | -1.008999e-08 |  | 164.1737 | 19.68024 | -3.461578e-10 |  | 166.2532 | 716.4921 | -7.106302e-07 |  | 166.23 | 771.8577 | -1.265611e-06 |  | 166.3223 | 511.737 | -9.908237e-07 |  | 166.5243 | 194.2598 | -3.722579e-07 |  | 169.3946 | 20.22667 | -2.818956e-08 |  | 169.4303 | 148.9395 | -2.982765e-07 |  | 169.3587 | 125.0795 | -3.045966e-07 |  | 169.4356 | 174.3576 | -3.942301e-07 |  | 169.3721 | 75.90359 | -1.417265e-07 |  | 289.6835 | 59.03471 | -2.537249e-07 |  | 169.4013 | 62.16281 | -1.865958e-07
164.0996 | 52.63601 | 1.143609e-08 |  | 164.1657 | 49.13706 | -1.21893e-07 |  | 164.0658 | 48.71648 | -1.155707e-07 |  | 166.5256 | 6.328537 | -1.18709e-08 |  | 166.9208 | 33.82649 | -6.015506e-08 |  | 166.5506 | 4.49549 | -1.380353e-08 |  | 164.3684 | 19.67782 | -1.241983e-08 |  | 166.4566 | 716.2095 | -1.389466e-06 |  | 166.4304 | 771.8028 | -2.742771e-07 |  | 166.5337 | 511.6158 | -5.732608e-07 |  | 166.7245 | 194.2783 | 9.233562e-08 |  | 169.5937 | 20.22449 | -1.091564e-08 |  | 169.6271 | 148.8685 | -3.609472e-07 |  | 169.562 | 125.0463 | -1.636688e-07 |  | 169.6376 | 174.2633 | -4.666613e-07 |  | 169.5691 | 75.87019 | -1.696279e-07 |  | 290.0044 | 58.95693 | -2.423789e-07 |  | 169.6023 | 62.14086 | -1.092136e-07
164.2833 | 52.64231 | 3.43054e-08 |  | 164.3576 | 49.1515 | 7.522007e-08 |  | 164.2639 | 48.71648 | 2.343535e-11 |  | 166.738 | 6.325029 | -1.65151e-08 |  | 167.1126 | 33.81436 | -6.324768e-08 |  | 166.7485 | 4.491915 | -1.806586e-08 |  | 164.56 | 19.67518 | -1.377329e-08 |  | 166.658 | 716.0147 | -9.674223e-07 |  | 166.6281 | 771.5473 | -1.29225e-06 |  | 166.7286 | 511.4847 | -6.72448e-07 |  | 166.9388 | 194.1423 | -6.342676e-07 |  | 169.7941 | 20.21373 | -5.369486e-08 |  | 169.8363 | 148.842 | -1.264399e-07 |  | 169.7634 | 124.9686 | -3.854948e-07 |  | 169.839 | 174.1943 | -3.425066e-07 |  | 169.7641 | 75.85655 | -6.996679e-08 |  | 290.3356 | 58.8792 | -2.34672e-07 |  | 169.8034 | 62.12593 | -7.423878e-08
164.4931 | 52.63009 | -5.824622e-08 |  | 164.5567 | 49.15436 | 1.436407e-08 |  | 164.4673 | 48.72931 | 6.307507e-08 |  | 166.9376 | 6.322676 | -1.179215e-08 |  | 167.3164 | 33.8008 | -6.652474e-08 |  | 166.951 | 4.488759 | -1.558143e-08 |  | 164.7586 | 19.67549 | 1.545072e-09 |  | 166.8539 | 715.8272 | -9.569745e-07 |  | 166.8297 | 771.3161 | -1.146772e-06 |  | 166.9191 | 511.3354 | -7.841177e-07 |  | 167.1357 | 194.1177 | -1.252412e-07 |  | 170.0048 | 20.21029 | -1.632237e-08 |  | 170.0393 | 148.7609 | -3.997979e-07 |  | 169.9639 | 124.9136 | -2.742721e-07 |  | 170.0419 | 174.1001 | -4.644117e-07 |  | 169.9756 | 75.82603 | -1.442008e-07 |  | 290.6793 | 58.81043 | -2.001062e-07 |  | 170.0028 | 62.10574 | -1.012397e-07
164.6955 | 52.62927 | -4.05041e-09 |  | 164.7528 | 49.13822 | -8.229656e-08 |  | 164.6631 | 48.73078 | 7.520025e-09 |  | 167.1302 | 6.320007 | -1.385344e-08 |  | 167.5159 | 33.79878 | -1.010766e-08 |  | 167.1493 | 4.487751 | -5.082092e-09 |  | 164.9632 | 19.66949 | -2.931939e-08 |  | 167.0503 | 715.7313 | -4.881149e-07 |  | 167.0278 | 771.119 | -9.948944e-07 |  | 167.1204 | 511.1878 | -7.33072e-07 |  | 167.3303 | 194.025 | -4.761466e-07 |  | 170.211 | 20.20253 | -3.762329e-08 |  | 170.2476 | 148.7437 | -8.258677e-08 |  | 170.1692 | 124.8861 | -1.34135e-07 |  | 170.243 | 174.023 | -3.832654e-07 |  | 170.1798 | 75.79762 | -1.391396e-07 |  | 291.0033 | 58.7376 | -2.247953e-07 |  | 170.204 | 62.0922 | -6.727429e-08
164.8912 | 52.62461 | -2.379501e-08 |  | 164.948 | 49.15189 | 7.001054e-08 |  | 164.857 | 48.72172 | -4.672298e-08 |  | 167.3257 | 6.318697 | -6.702101e-09 |  | 167.7112 | 33.78467 | -7.230757e-08 |  | 167.3395 | 4.487079 | -3.537046e-09 |  | 165.1595 | 19.67107 | 8.03845e-09 |  | 167.2504 | 715.5355 | -9.785826e-07 |  | 167.2251 | 771.0554 | -3.222509e-07 |  | 167.3172 | 511.102 | -4.357165e-07 |  | 167.5313 | 194.0081 | -8.427685e-08 |  | 170.4177 | 20.19517 | -3.562285e-08 |  | 170.4445 | 148.6678 | -3.855291e-07 |  | 170.3745 | 124.8301 | -2.727073e-07 |  | 170.4501 | 174.0038 | -9.283149e-08 |  | 170.3799 | 75.77095 | -1.333004e-07 |  | 291.3347 | 58.64429 | -2.815609e-07 |  | 170.4067 | 62.04888 | -2.137085e-07
165.0828 | 52.62748 | 1.496088e-08 |  | 165.1435 | 49.13174 | -1.030969e-07 |  | 165.0545 | 48.71101 | -5.42433e-08 |  | 167.5098 | 6.314356 | -2.357822e-08 |  | 167.9073 | 33.77591 | -4.463164e-08 |  | 167.5398 | 4.484525 | -1.275251e-08 |  | 165.3485 | 19.66637 | -2.488787e-08 |  | 167.4469 | 715.3179 | -1.107255e-06 |  | 167.427 | 770.8737 | -9.000208e-07 |  | 167.5155 | 510.9026 | -1.005772e-06 |  | 167.735 | 193.9473 | -2.981701e-07 |  | 170.6161 | 20.19121 | -1.998718e-08 |  | 170.6445 | 148.6721 | 2.152713e-08 |  | 170.5759 | 124.7878 | -2.100129e-07 |  | 170.6511 | 173.8714 | -6.585703e-07 |  | 170.5853 | 75.73638 | -1.683223e-07 |  | 291.6676 | 58.57005 | -2.229657e-07 |  | 170.608 | 62.0395 | -4.660801e-08
165.2743 | 52.62221 | -2.754714e-08 |  | 165.3397 | 49.14642 | 7.483793e-08 |  | 165.2519 | 48.70917 | -9.31476e-09 |  | 167.7258 | 6.311686 | -1.236293e-08 |  | 168.1095 | 33.76436 | -5.716386e-08 |  | 167.7365 | 4.481643 | -1.464866e-08 |  | 165.5466 | 19.66613 | -1.206337e-09 |  | 167.6453 | 715.2127 | -5.303495e-07 |  | 167.626 | 770.7985 | -3.777862e-07 |  | 167.7099 | 510.7586 | -7.410214e-07 |  | 167.9366 | 193.8903 | -2.827679e-07 |  | 170.8145 | 20.18463 | -3.313614e-08 |  | 170.8434 | 148.5299 | -7.15285e-07 |  | 170.7736 | 124.7085 | -4.014254e-07 |  | 170.8545 | 173.7941 | -3.798807e-07 |  | 170.7857 | 75.70383 | -1.624633e-07 |  | 292.0082 | 58.49797 | -2.116735e-07 |  | 170.8083 | 62.00308 | -1.81775e-07
165.4732 | 52.6174 | -2.414887e-08 |  | 165.5382 | 49.11776 | -1.44444e-07 |  | 165.4465 | 48.71572 | 3.365607e-08 |  | 167.9181 | 6.309694 | -1.035918e-08 |  | 168.3081 | 33.75109 | -6.680973e-08 |  | 167.9316 | 4.478369 | -1.677716e-08 |  | 165.7453 | 19.66285 | -1.649925e-08 |  | 167.8409 | 715.1548 | -2.95828e-07 |  | 167.8294 | 770.4845 | -1.543292e-06 |  | 167.9127 | 510.6099 | -7.333988e-07 |  | 168.1312 | 193.8609 | -1.511152e-07 |  | 171.0128 | 20.17529 | -4.713474e-08 |  | 171.0416 | 148.487 | -2.161579e-07 |  | 170.9786 | 124.6879 | -1.003668e-07 |  | 171.0571 | 173.7243 | -3.444332e-07 |  | 170.9843 | 75.68687 | -8.53794e-08 |  | 292.331 | 58.44627 | -1.601738e-07 |  | 171.0157 | 61.96984 | -1.602904e-07
165.6714 | 52.6189 | 7.547898e-09 |  | 165.7355 | 49.14691 | 1.477094e-07 |  | 165.6426 | 48.70295 | -6.512296e-08 |  | 168.1177 | 6.30623 | -1.735543e-08 |  | 168.5055 | 33.74596 | -2.598443e-08 |  | 168.1292 | 4.476271 | -1.061862e-08 |  | 165.9424 | 19.66087 | -1.003708e-08 |  | 168.044 | 714.7261 | -2.111229e-06 |  | 168.033 | 770.2461 | -1.171585e-06 |  | 168.108 | 510.4275 | -9.337225e-07 |  | 168.3306 | 193.7654 | -4.788032e-07 |  | 171.2162 | 20.17162 | -1.799926e-08 |  | 171.2409 | 148.44 | -2.358078e-07 |  | 171.1861 | 124.6499 | -1.827805e-07 |  | 171.2593 | 173.6477 | -3.791477e-07 |  | 171.1846 | 75.65929 | -1.376627e-07 |  | 292.6573 | 58.36927 | -2.359697e-07 |  | 171.2161 | 61.9475 | -1.114535e-07
165.8652 | 52.61958 | 3.535869e-09 |  | 165.9282 | 49.12161 | -1.313247e-07 |  | 165.8377 | 48.72296 | 1.025745e-07 |  | 168.3215 | 6.303547 | -1.316218e-08 |  | 168.716 | 33.73553 | -4.957261e-08 |  | 168.3276 | 4.472324 | -1.990356e-08 |  | 166.1325 | 19.65818 | -1.414309e-08 |  | 168.2434 | 714.7461 | 9.992724e-08 |  | 168.2312 | 770.2191 | -1.361965e-07 |  | 168.3075 | 510.3339 | -4.689068e-07 |  | 168.5272 | 193.818 | 2.675358e-07 |  | 171.4235 | 20.16531 | -3.045278e-08 |  | 171.4466 | 148.3488 | -4.432435e-07 |  | 171.3865 | 124.5753 | -3.726485e-07 |  | 171.4614 | 173.5592 | -4.37713e-07 |  | 171.3865 | 75.62076 | -1.908684e-07 |  | 293.0179 | 58.29755 | -1.98853e-07 |  | 171.4219 | 61.91518 | -1.57024e-07
166.0594 | 52.60922 | -5.336091e-08 |  | 166.125 | 49.11514 | -3.287291e-08 |  | 166.0346 | 48.69185 | -1.579445e-07 |  | 168.5165 | 6.300767 | -1.425483e-08 |  | 168.9092 | 33.72139 | -7.315433e-08 |  | 168.5273 | 4.468976 | -1.675579e-08 |  | 166.331 | 19.65756 | -3.15325e-09 |  | 168.4385 | 714.3716 | -1.919071e-06 |  | 168.4293 | 769.9553 | -1.331155e-06 |  | 168.5073 | 510.1239 | -1.051344e-06 |  | 168.7241 | 193.6537 | -8.346835e-07 |  | 171.6249 | 20.15949 | -2.892124e-08 |  | 171.6463 | 148.2997 | -2.46009e-07 |  | 171.5879 | 124.5315 | -2.173796e-07 |  | 171.6635 | 173.4732 | -4.257824e-07 |  | 171.5936 | 75.58358 | -1.794828e-07 |  | 293.3598 | 58.20879 | -2.596282e-07 |  | 171.625 | 61.88682 | -1.396814e-07
166.2581 | 52.61585 | 3.339923e-08 |  | 166.3208 | 49.11337 | -9.011856e-09 |  | 166.2322 | 48.69723 | 2.723836e-08 |  | 168.7144 | 6.298109 | -1.342985e-08 |  | 169.1122 | 33.71322 | -4.024591e-08 |  | 168.7225 | 4.467484 | -7.648897e-09 |  | 166.5257 | 19.65422 | -1.712761e-08 |  | 168.6427 | 714.1126 | -1.268318e-06 |  | 168.6261 | 769.8805 | -3.800923e-07 |  | 168.7071 | 510.0069 | -5.856448e-07 |  | 168.9198 | 193.6292 | -1.253144e-07 |  | 171.8261 | 20.15418 | -2.638796e-08 |  | 171.8513 | 148.2399 | -2.915662e-07 |  | 171.7896 | 124.4511 | -3.985253e-07 |  | 171.8658 | 173.4348 | -1.895114e-07 |  | 171.7964 | 75.56514 | -9.097932e-08 |  | 293.6884 | 58.14908 | -1.816942e-07 |  | 171.8264 | 61.86043 | -1.310293e-07
166.4512 | 52.60554 | -5.339175e-08 |  | 166.5194 | 49.12218 | 4.435514e-08 |  | 166.441 | 48.69022 | -3.357565e-08 |  | 168.911 | 6.296687 | -7.232363e-09 |  | 169.3058 | 33.70293 | -5.315852e-08 |  | 168.9252 | 4.465972 | -7.455136e-09 |  | 166.724 | 19.65278 | -7.29426e-09 |  | 168.8411 | 714.0393 | -3.695289e-07 |  | 168.8235 | 769.5886 | -1.478626e-06 |  | 168.905 | 509.899 | -5.449345e-07 |  | 169.1236 | 193.5566 | -3.561056e-07 |  | 172.0338 | 20.14319 | -5.2935e-08 |  | 172.0555 | 148.1641 | -3.713128e-07 |  | 171.9932 | 124.4056 | -2.23724e-07 |  | 172.0746 | 173.337 | -4.68201e-07 |  | 171.9985 | 75.53596 | -1.443661e-07 |  | 294.0228 | 58.08756 | -1.840182e-07 |  | 172.0297 | 61.8417 | -9.214596e-08
166.6503 | 52.60621 | 3.344028e-09 |  | 166.714 | 49.09008 | -1.649144e-07 |  | 166.6346 | 48.69253 | 1.191455e-08 |  | 169.1107 | 6.292938 | -1.877e-08 |  | 169.5089 | 33.695 | -3.902225e-08 |  | 169.1215 | 4.463417 | -1.302314e-08 |  | 166.9167 | 19.64958 | -1.657223e-08 |  | 169.0386 | 713.8006 | -1.208853e-06 |  | 169.0189 | 769.416 | -8.835866e-07 |  | 169.1003 | 509.6748 | -1.148545e-06 |  | 169.32 | 193.5599 | 1.67206e-08 |  | 172.2371 | 20.13453 | -4.259643e-08 |  | 172.2618 | 148.1539 | -4.933555e-08 |  | 172.1931 | 124.3823 | -1.165563e-07 |  | 172.2758 | 173.2531 | -4.173029e-07 |  | 172.2018 | 75.50746 | -1.402047e-07 |  | 294.3579 | 58.00789 | -2.377065e-07 |  | 172.231 | 61.83339 | -4.126866e-08
166.8634 | 52.59319 | -6.109072e-08 |  | 166.9187 | 49.10508 | 7.326041e-08 |  | 166.8329 | 48.69226 | -1.371397e-09 |  | 169.3132 | 6.289653 | -1.622879e-08 |  | 169.7153 | 33.68118 | -6.695203e-08 |  | 169.319 | 4.461177 | -1.133559e-08 |  | 167.1244 | 19.65136 | 8.578883e-09 |  | 169.234 | 713.8574 | 2.909871e-07 |  | 169.2391 | 769.2906 | -5.692723e-07 |  | 169.3018 | 509.515 | -7.926848e-07 |  | 169.5296 | 193.5025 | -2.74194e-07 |  | 172.4476 | 20.1315 | -1.436182e-08 |  | 172.4616 | 148.0355 | -5.928079e-07 |  | 172.3954 | 124.3111 | -3.516179e-07 |  | 172.4772 | 173.1664 | -4.304922e-07 |  | 172.403 | 75.49569 | -5.847904e-08 |  | 294.6876 | 57.96768 | -1.219832e-07 |  | 172.4318 | 61.78266 | -2.526869e-07
167.0555 | 52.59775 | 2.372907e-08 |  | 167.1197 | 49.08732 | -8.832769e-08 |  | 167.0241 | 48.67984 | -6.49383e-08 |  | 169.515 | 6.287882 | -8.775572e-09 |  | 169.9107 | 33.66909 | -6.191813e-08 |  | 169.5272 | 4.459802 | -6.607193e-09 |  | 167.3167 | 19.64624 | -2.661205e-08 |  | 169.4389 | 713.4083 | -2.191556e-06 |  | 169.4382 | 768.9545 | -1.688058e-06 |  | 169.5071 | 509.4557 | -2.887351e-07 |  | 169.728 | 193.4388 | -3.209818e-07 |  | 172.6473 | 20.12463 | -3.440092e-08 |  | 172.6659 | 148.0339 | -8.043469e-09 |  | 172.5966 | 124.2444 | -3.318171e-07 |  | 172.6766 | 173.1155 | -2.553954e-07 |  | 172.6104 | 75.46474 | -1.491943e-07 |  | 295.0219 | 57.90796 | -1.786248e-07 |  | 172.6339 | 61.75643 | -1.297549e-07
167.2566 | 52.60076 | 1.494587e-08 |  | 167.313 | 49.09119 | 1.999899e-08 |  | 167.2184 | 48.66816 | -6.01062e-08 |  | 169.7175 | 6.283865 | -1.983075e-08 |  | 170.1112 | 33.66191 | -3.578051e-08 |  | 169.7299 | 4.456386 | -1.685044e-08 |  | 167.5222 | 19.64489 | -6.602216e-09 |  | 169.6391 | 713.2386 | -8.476446e-07 |  | 169.6453 | 768.9469 | -3.658327e-08 |  | 169.7056 | 509.2534 | -1.019742e-06 |  | 169.9241 | 193.3963 | -2.165017e-07 |  | 172.8683 | 20.11513 | -4.302113e-08 |  | 172.8747 | 147.9658 | -3.261437e-07 |  | 172.8013 | 124.2035 | -1.998e-07 |  | 172.8784 | 173.0002 | -5.710233e-07 |  | 172.8111 | 75.43712 | -1.376707e-07 |  | 295.3533 | 57.83107 | -2.319777e-07 |  | 172.8419 | 61.73461 | -1.049082e-07
167.449 | 52.58828 | -6.481491e-08 |  | 167.5171 | 49.08443 | -3.312636e-08 |  | 167.4166 | 48.68947 | 1.075436e-07 |  | 169.92 | 6.281899 | -9.70935e-09 |  | 170.3101 | 33.65398 | -3.987964e-08 |  | 169.9344 | 4.453485 | -1.418895e-08 |  | 167.7141 | 19.64118 | -1.929997e-08 |  | 169.8353 | 713.1522 | -4.405486e-07 |  | 169.8378 | 768.6605 | -1.487676e-06 |  | 169.901 | 509.0961 | -8.0514e-07 |  | 170.1198 | 193.3779 | -9.406487e-08 |  | 173.0673 | 20.10948 | -2.838489e-08 |  | 173.0824 | 147.8797 | -4.142388e-07 |  | 173.0086 | 124.159 | -2.143715e-07 |  | 173.0774 | 172.9559 | -2.228939e-07 |  | 173.0107 | 75.40216 | -1.750949e-07 |  | 295.6869 | 57.76629 | -1.942333e-07 |  | 173.0431 | 61.71542 | -9.537236e-08
167.6432 | 52.59077 | 1.280474e-08 |  | 167.7126 | 49.07828 | -3.142738e-08 |  | 167.6097 | 48.67088 | -9.627788e-08 |  | 170.1143 | 6.280991 | -4.674238e-09 |  | 170.5076 | 33.64098 | -6.584461e-08 |  | 170.1313 | 4.451413 | -1.052297e-08 |  | 167.9148 | 19.64015 | -5.149207e-09 |  | 170.0343 | 712.9905 | -8.124319e-07 |  | 170.0345 | 768.5898 | -3.596438e-07 |  | 170.1017 | 508.9248 | -8.532424e-07 |  | 170.3282 | 193.3222 | -2.674328e-07 |  | 173.2629 | 20.10299 | -3.315309e-08 |  | 173.2787 | 147.8126 | -3.417365e-07 |  | 173.2164 | 124.1144 | -2.148019e-07 |  | 173.2808 | 172.8567 | -4.878603e-07 |  | 173.2072 | 75.37535 | -1.364954e-07 |  | 296.0194 | 57.69658 | -2.096068e-07 |  | 173.2449 | 61.6951 | -1.00721e-07
167.8375 | 52.59412 | 1.724118e-08 |  | 167.9071 | 49.09957 | 1.094757e-07 |  | 167.8077 | 48.67316 | 1.147799e-08 |  | 170.3262 | 6.274754 | -2.943524e-08 |  | 170.7071 | 33.63511 | -2.942244e-08 |  | 170.3265 | 4.449959 | -7.447235e-09 |  | 168.1094 | 19.63983 | -1.625444e-09 |  | 170.2425 | 712.7721 | -1.048618e-06 |  | 170.2283 | 768.3508 | -1.23274e-06 |  | 170.2992 | 508.7809 | -7.287037e-07 |  | 170.5231 | 193.2333 | -4.558619e-07 |  | 173.4538 | 20.09414 | -4.635139e-08 |  | 173.4797 | 147.7434 | -3.444662e-07 |  | 173.4199 | 124.055 | -2.921029e-07 |  | 173.479 | 172.7883 | -3.450018e-07 |  | 173.4064 | 75.34895 | -1.324581e-07 |  | 296.3605 | 57.62652 | -2.054487e-07 |  | 173.4472 | 61.6566 | -1.903119e-07
168.0323 | 52.59578 | 8.51467e-09 |  | 168.1029 | 49.11558 | 8.175668e-08 |  | 168.0103 | 48.68425 | 5.471815e-08 |  | 170.5307 | 6.272109 | -1.29323e-08 |  | 170.9143 | 33.61542 | -9.503828e-08 |  | 170.5217 | 4.447648 | -1.183955e-08 |  | 168.3042 | 19.63902 | -4.173823e-09 |  | 170.4441 | 712.6395 | -6.579415e-07 |  | 170.4256 | 768.044 | -1.555479e-06 |  | 170.5054 | 508.6544 | -6.138318e-07 |  | 170.7419 | 193.1839 | -2.259739e-07 |  | 173.6523 | 20.09441 | 1.33152e-09 |  | 173.6806 | 147.7151 | -1.409713e-07 |  | 173.6314 | 123.994 | -2.883007e-07 |  | 173.687 | 172.7468 | -1.993886e-07 |  | 173.6055 | 75.3209 | -1.408628e-07 |  | 296.679 | 57.56514 | -1.927005e-07 |  | 173.6484 | 61.64214 | -7.18473e-08
168.2317 | 52.58946 | -3.170004e-08 |  | 168.2991 | 49.07465 |  |  | 168.2095 | 48.67048 | -6.91048e-08 |  | 170.7251 | 6.26916 | -1.516457e-08 |  | 171.1077 | 33.6205 | 2.627386e-08 |  | 170.7178 | 4.443838 | -1.942916e-08 |  | 168.5002 | 19.63417 | -2.47692e-08 |  | 170.6394 | 712.4068 | -1.19156e-06 |  | 170.6253 | 767.9616 | -4.122873e-07 |  | 170.7029 | 508.4363 | -1.10378e-06 |  | 170.9412 | 193.1805 | -1.724015e-08 |  | 173.8498 | 20.08661 | -3.94853e-08 |  | 173.8823 | 147.6628 | -2.592246e-07 |  | 173.8294 | 123.9498 | -2.230039e-07 |  | 173.8961 | 172.6159 | -6.26332e-07 |  | 173.8042 | 75.29504 | -1.301959e-07 |  | 296.9939 | 57.46355 | -3.226195e-07 |  | 173.8502 | 61.60883 | -1.650407e-07
168.4266 | 52.58537 | -2.096508e-08 |  | 168.4885 | 49.07692 | 1.195696e-08 |  | 168.4078 | 48.67621 | 2.889364e-08 |  | 170.9193 | 6.265532 | -1.868911e-08 |  | 171.3039 | 33.60469 | -8.056356e-08 |  | 170.9186 | 4.442911 | -4.613871e-09 |  | 168.695 | 19.63414 | -1.555334e-10 |  | 170.8412 | 712.2078 | -9.859326e-07 |  | 170.8224 | 767.8285 | -6.754955e-07 |  | 170.9158 | 508.298 | -6.494771e-07 |  | 171.1532 | 193.0623 | -5.57356e-07 |  | 174.0474 | 20.07822 | -4.245994e-08 |  | 174.0786 | 147.5555 | -5.465726e-07 |  | 174.0287 | 123.9042 | -2.286279e-07 |  | 174.0994 | 172.5473 | -3.374473e-07 |  | 174.0097 | 75.26878 | -1.277886e-07 |  | 297.34 | 57.36269 | -2.913793e-07 |  | 174.0548 | 61.58567 | -1.1322e-07
168.622 | 52.5814 | -2.031424e-08 |  | 168.6855 | 49.0811 | 2.123364e-08 |  | 168.5987 | 48.66816 | -4.215038e-08 |  | 171.1217 | 6.262209 | -1.641861e-08 |  | 171.5131 | 33.58673 | -8.581495e-08 |  | 171.1153 | 4.440295 | -1.330291e-08 |  | 168.8895 | 19.62906 | -2.609004e-08 |  | 171.0384 | 711.9945 | -1.08212e-06 |  | 171.0167 | 767.5919 | -1.217982e-06 |  | 171.1078 | 508.132 | -8.645903e-07 |  | 171.3567 | 193.0755 | 6.50552e-08 |  | 174.2457 | 20.07139 | -3.442204e-08 |  | 174.2764 | 147.5296 | -1.309137e-07 |  | 174.2331 | 123.8486 | -2.720607e-07 |  | 174.2948 | 172.4932 | -2.763894e-07 |  | 174.2088 | 75.23401 | -1.746438e-07 |  | 297.6647 | 57.25654 | -3.269359e-07 |  | 174.2582 | 61.55991 | -1.266873e-07
168.8163 | 52.57691 | -2.314307e-08 |  | 168.8829 | 49.06857 | -6.345227e-08 |  | 168.7957 | 48.65665 | -5.841295e-08 |  | 171.3185 | 6.260591 | -8.220951e-09 |  | 171.7144 | 33.57596 | -5.352339e-08 |  | 171.3143 | 4.436396 | -1.958681e-08 |  | 169.0874 | 19.62906 | -2.779648e-11 |  | 171.2345 | 711.7246 | -1.376188e-06 |  | 171.2312 | 767.4358 | -7.275641e-07 |  | 171.3015 | 508.1253 | -3.459442e-08 |  | 171.552 | 192.9552 | -6.161983e-07 |  | 174.452 | 20.06596 | -2.632068e-08 |  | 174.4896 | 147.4441 | -4.011896e-07 |  | 174.4345 | 123.7543 | -4.683902e-07 |  | 174.4906 | 172.4034 | -4.589937e-07 |  | 174.4068 | 75.21608 | -9.053781e-08 |  | 297.9878 | 57.15515 | -3.137985e-07 |  | 174.4595 | 61.52925 | -1.522523e-07
169.0092 | 52.58542 | 4.417799e-08 |  | 169.0829 | 49.06677 | -9.042963e-09 |  | 168.9851 | 48.65791 | 6.684396e-09 |  | 171.5166 | 6.256172 | -2.230207e-08 |  | 171.9086 | 33.5671 | -4.563124e-08 |  | 171.5135 | 4.436378 | -9.098581e-11 |  | 169.2793 | 19.6249 | -2.167502e-08 |  | 171.4346 | 711.7101 | -7.249816e-08 |  | 171.4263 | 767.1547 | -1.440364e-06 |  | 171.5149 | 507.8763 | -1.16694e-06 |  | 171.7467 | 192.9686 | 6.868378e-08 |  | 174.6511 | 20.05801 | -3.99554e-08 |  | 174.6909 | 147.4438 | -1.432649e-09 |  | 174.6369 | 123.7536 | -3.512289e-09 |  | 174.6884 | 172.3173 | -4.350369e-07 |  | 174.6092 | 75.18069 | -1.748337e-07 |  | 298.2992 | 57.04592 | -3.507651e-07 |  | 174.6631 | 61.51456 | -7.218759e-08
169.2071 | 52.57917 | -3.157252e-08 |  | 169.2788 | 49.07318 | 3.275175e-08 |  | 169.1888 | 48.64651 | -5.597707e-08 |  | 171.7204 | 6.254589 | -7.76922e-09 |  | 172.1103 | 33.55405 | -6.468038e-08 |  | 171.7141 | 4.432271 | -2.047717e-08 |  | 169.483 | 19.62399 | -4.442842e-09 |  | 171.6593 | 711.3184 | -1.743113e-06 |  | 171.6223 | 767.2404 | 4.370993e-07 |  | 171.7212 | 507.69 | -9.029462e-07 |  | 171.9414 | 192.9043 | -3.300805e-07 |  | 174.8529 | 20.0514 | -3.274218e-08 |  | 174.8964 | 147.3646 | -3.85337e-07 |  | 174.8325 | 123.6975 | -2.868654e-07 |  | 174.8935 | 172.2348 | -4.021854e-07 |  | 174.8108 | 75.15711 | -1.169679e-07 |  | 298.6067 | 56.96499 | -2.632342e-07 |  | 174.86 | 61.49593 | -9.456154e-08
169.4022 | 52.5783 | -4.50188e-09 |  | 169.4714 | 49.05883 | -7.45197e-08 |  | 169.3914 | 48.64286 | -1.801964e-08 |  | 171.9143 | 6.250716 | -1.997244e-08 |  | 172.3056 | 33.54133 | -6.514847e-08 |  | 171.9108 | 4.429618 | -1.34893e-08 |  | 169.6822 | 19.62336 | -3.185749e-09 |  | 171.854 | 711.248 | -3.611951e-07 |  | 171.8231 | 766.9747 | -1.323204e-06 |  | 171.9141 | 507.5725 | -6.091976e-07 |  | 172.1341 | 192.8543 | -2.598394e-07 |  | 175.0635 | 20.04901 | -1.136816e-08 |  | 175.0986 | 147.2789 | -4.241598e-07 |  | 175.0305 | 123.6434 | -2.730593e-07 |  | 175.0918 | 172.1838 | -2.571358e-07 |  | 175.0118 | 75.12317 | -1.688161e-07 |  | 298.8708 | 56.89142 | -2.784971e-07 |  | 175.0631 | 61.47753 | -9.061556e-08
169.5961 | 52.57608 | -1.141087e-08 |  | 169.6705 | 49.0375 | -1.071425e-07 |  | 169.5882 | 48.65044 | 3.849442e-08 |  | 172.1049 | 6.247967 | -1.442613e-08 |  | 172.5002 | 33.53898 | -1.20542e-08 |  | 172.1097 | 4.427765 | -9.315553e-09 |  | 169.8761 | 19.61705 | -3.254496e-08 |  | 172.0573 | 710.862 | -1.899606e-06 |  | 172.0212 | 766.7276 | -1.247151e-06 |  | 172.1132 | 507.4285 | -7.23145e-07 |  | 172.3356 | 192.8096 | -2.214644e-07 |  | 175.2682 | 20.03745 | -5.643968e-08 |  | 175.3022 | 147.2081 | -3.477933e-07 |  | 175.2289 | 123.5942 | -2.479656e-07 |  | 175.2902 | 172.103 | -4.074439e-07 |  | 175.2122 | 75.09891 | -1.210668e-07 |  | 299.1053 | 56.808 | -3.557585e-07 |  | 175.2619 | 61.46837 | -4.606947e-08
169.7945 | 52.5741 | -1.00185e-08 |  | 169.87 | 49.03459 | -1.45848e-08 |  | 169.7841 | 48.64262 | -3.991216e-08 |  | 172.3098 | 6.244463 | -1.709848e-08 |  | 172.7055 | 33.52578 | -6.430044e-08 |  | 172.3131 | 4.425131 | -1.294576e-08 |  | 170.076 | 19.61822 | 5.873135e-09 |  | 172.252 | 710.8602 | -9.21822e-09 |  | 172.2176 | 766.5842 | -7.303904e-07 |  | 172.3124 | 507.2552 | -8.7006e-07 |  | 172.5372 | 192.7453 | -3.190399e-07 |  | 175.4686 | 20.03179 | -2.823696e-08 |  | 175.501 | 147.1103 | -4.917799e-07 |  | 175.4368 | 123.538 | -2.703196e-07 |  | 175.4949 | 172.0156 | -4.270234e-07 |  | 175.4149 | 75.06419 | -1.712522e-07 |  | 299.2898 | 56.74225 | -3.564063e-07 |  | 175.4667 | 61.43689 | -1.537372e-07
169.9826 | 52.57165 | -1.301218e-08 |  | 170.0681 | 49.05297 | 9.276804e-08 |  | 169.9781 | 48.64892 | 3.251415e-08 |  | 172.5062 | 6.242621 | -9.380268e-09 |  | 172.9053 | 33.51616 | -4.815488e-08 |  | 172.5192 | 4.423971 | -5.631257e-09 |  | 170.2683 | 19.61453 | -1.919796e-08 |  | 172.4459 | 710.5695 | -1.499229e-06 |  | 172.4181 | 766.4827 | -5.059527e-07 |  | 172.5172 | 507.0827 | -8.423709e-07 |  | 172.7357 | 192.6523 | -4.684217e-07 |  | 175.6718 | 20.02547 | -3.111232e-08 |  | 175.7002 | 147.0907 | -9.811024e-08 |  | 175.6453 | 123.4531 | -4.070926e-07 |  | 175.7055 | 171.9207 | -4.506946e-07 |  | 175.6149 | 75.03323 | -1.548276e-07 |  | 299.43 | 56.67345 | -4.906252e-07 |  | 175.6678 | 61.39781 | -1.942837e-07
170.1935 | 52.57372 | 9.814563e-09 |  | 170.2611 | 49.03967 | -6.894654e-08 |  | 170.1765 | 48.63322 | -7.913913e-08 |  | 172.709 | 6.238811 | -1.878453e-08 |  | 173.099 | 33.50522 | -5.645858e-08 |  | 172.7234 | 4.421609 | -1.156599e-08 |  | 170.4611 | 19.61386 | -3.484904e-09 |  | 172.638 | 710.5429 | -1.385323e-07 |  | 172.6197 | 766.1535 | -1.633258e-06 |  | 172.7193 | 506.9668 | -5.732937e-07 |  | 172.9344 | 192.6375 | -7.464308e-08 |  | 175.8688 | 20.0206 | -2.473905e-08 |  | 175.8994 | 147.0338 | -2.858302e-07 |  | 175.8412 | 123.4508 | -1.164981e-08 |  | 175.9037 | 171.8331 | -4.417617e-07 |  | 175.817 | 75.00227 | -1.53151e-07 |  | 299.5407 | 56.62587 | -4.298282e-07 |  | 175.8699 | 61.37762 | -9.990062e-08
170.3903 | 52.56589 | -3.978935e-08 |  | 170.4579 | 49.04769 | 4.070578e-08 |  | 170.3768 | 48.6233 | -4.953854e-08 |  | 172.9018 | 6.234991 | -1.981667e-08 |  | 173.302 | 33.49112 | -6.949858e-08 |  | 172.9307 | 4.419755 | -8.944192e-09 |  | 170.6848 | 19.61075 | -1.389441e-08 |  | 172.8246 | 710.3557 | -1.003055e-06 |  | 172.817 | 766.0189 | -6.819118e-07 |  | 172.9146 | 506.8498 | -5.992531e-07 |  | 173.1325 | 192.6064 | -1.571713e-07 |  | 176.071 | 20.0118 | -4.34892e-08 |  | 176.1122 | 146.9814 | -2.46266e-07 |  | 176.0437 | 123.3975 | -2.633149e-07 |  | 176.1046 | 171.7566 | -3.806305e-07 |  | 176.019 | 74.98356 | -9.266812e-08 |  | 299.6344 | 56.57872 | -5.032299e-07 |  | 176.072 | 61.39906 | 1.060754e-07
170.5885 | 52.56384 | -1.034776e-08 |  | 170.6564 | 49.05331 | 2.830786e-08 |  | 170.5663 | 48.64702 | 1.251555e-07 |  | 173.1011 | 6.232441 | -1.279653e-08 |  | 173.4989 | 33.47671 | -7.314153e-08 |  | 173.1323 | 4.416447 | -1.640986e-08 |  | 170.8776 | 19.60794 | -1.457352e-08 |  | 173.0369 | 710.2378 | -5.548517e-07 |  | 173.014 | 765.8557 | -8.286331e-07 |  | 173.1069 | 506.6532 | -1.02229e-06 |  | 173.33 | 192.4845 | -6.171912e-07 |  | 176.2801 | 20.00531 | -3.105547e-08 |  | 176.322 | 146.93 | -2.447932e-07 |  | 176.2486 | 123.342 | -2.710799e-07 |  | 176.3048 | 171.6849 | -3.584005e-07 |  | 176.2246 | 74.9486 | -1.699971e-07 |  | 299.7085 | 56.5316 | -6.365191e-07 |  | 176.2739 | 61.32873 | -3.482863e-07
170.7828 | 52.55786 | -3.077344e-08 |  | 170.8554 | 49.04075 | -6.312604e-08 |  | 170.7606 | 48.62132 | -1.322422e-07 |  | 173.3006 | 6.230944 | -7.501708e-09 |  | 173.6973 | 33.46834 | -4.219245e-08 |  | 173.3315 | 4.415103 | -6.744756e-09 |  | 171.072 | 19.605 | -1.511309e-08 |  | 173.2356 | 709.8577 | -1.912749e-06 |  | 173.2156 | 765.6651 | -9.454777e-07 |  | 173.3053 | 506.5006 | -7.690467e-07 |  | 173.5231 | 192.4836 | -4.511865e-09 |  | 176.4775 | 19.99839 | -3.508147e-08 |  | 176.5187 | 146.8981 | -1.620117e-07 |  | 176.4546 | 123.3003 | -2.023409e-07 |  | 176.5045 | 171.6063 | -3.93347e-07 |  | 176.4375 | 74.93069 | -8.411257e-08 |  | 299.7655 | 56.47909 | -9.211551e-07 |  | 176.4731 | 61.30657 | -1.112895e-07
170.9774 | 52.5576 | -1.32748e-09 |  | 171.0464 | 49.04434 | 1.881725e-08 |  | 170.9628 | 48.62546 | 2.047934e-08 |  | 173.5011 | 6.226583 | -2.175122e-08 |  | 173.8942 | 33.45904 | -4.722679e-08 |  | 173.5408 | 4.411811 | -1.572822e-08 |  | 171.2647 | 19.60411 | -4.633007e-09 |  | 173.4348 | 709.7982 | -2.991524e-07 |  | 173.4137 | 765.5679 | -4.907022e-07 |  | 173.5073 | 506.4174 | -4.120436e-07 |  | 173.7238 | 192.4304 | -2.64899e-07 |  | 176.6748 | 19.99026 | -4.116936e-08 |  | 176.7211 | 146.8153 | -4.092784e-07 |  | 176.6544 | 123.2423 | -2.900691e-07 |  | 176.7073 | 171.5376 | -3.391597e-07 |  | 176.641 | 74.89921 | -1.54745e-07 |  | 299.8097 | 56.43353 | -1.030582e-06 |  | 176.6748 | 61.29415 | -6.158506e-08
171.1741 | 52.55559 | -1.020531e-08 |  | 171.2456 | 49.01811 | -1.316616e-07 |  | 171.1567 | 48.62676 | 6.701362e-09 |  | 173.6993 | 6.224597 | -1.001699e-08 |  | 174.0947 | 33.4429 | -8.050918e-08 |  | 173.7321 | 4.409144 | -1.394315e-08 |  | 171.4662 | 19.60099 | -1.545295e-08 |  | 173.6348 | 709.5072 | -1.455496e-06 |  | 173.6199 | 765.3522 | -1.046109e-06 |  | 173.7023 | 506.2335 | -9.433374e-07 |  | 173.9252 | 192.3085 | -6.057132e-07 |  | 176.8872 | 19.98454 | -2.695058e-08 |  | 176.93 | 146.7101 | -5.037824e-07 |  | 176.8554 | 123.1589 | -4.150581e-07 |  | 176.9075 | 171.4419 | -4.781103e-07 |  | 176.8449 | 74.87528 | -1.173137e-07 |  | 299.8493 | 56.40005 | -8.43696e-07 |  | 176.8827 | 61.27034 | -1.144947e-07
171.3681 | 52.54791 | -3.957127e-08 |  | 171.4426 | 49.00286 | -7.7425e-08 |  | 171.3567 | 48.61803 | -4.369656e-08 |  | 173.8963 | 6.221646 | -1.498211e-08 |  | 174.2893 | 33.44081 | -1.07485e-08 |  | 173.9209 | 4.407397 | -9.251946e-09 |  | 171.6568 | 19.60025 | -3.889696e-09 |  | 173.8336 | 709.3552 | -7.643746e-07 |  | 173.8208 | 765.2361 | -5.780495e-07 |  | 173.8934 | 506.0579 | -9.183366e-07 |  | 174.1264 | 192.2425 | -3.279257e-07 |  | 177.0868 | 19.97641 | -4.070096e-08 |  | 177.1306 | 146.6779 | -1.604687e-07 |  | 177.0545 | 123.0947 | -3.225012e-07 |  | 177.1082 | 171.3748 | -3.341996e-07 |  | 177.0479 | 74.83572 | -1.949321e-07 |  | 299.8777 | 56.36154 |  |  | 177.0832 | 61.2259 | -2.216962e-07
171.5781 | 52.55398 | 2.889436e-08 |  | 171.6418 | 49.00409 | 6.173821e-09 |  | 171.5618 | 48.60205 | -7.790058e-08 |  | 174.0995 | 6.218783 | -1.408919e-08 |  | 174.4899 | 33.42929 | -5.741835e-08 |  | 174.1153 | 4.405958 | -7.405518e-09 |  | 171.8564 | 19.59797 | -1.145801e-08 |  | 174.0306 | 708.9693 | -1.959087e-06 |  | 174.019 | 765.0597 | -8.899577e-07 |  | 174.1063 | 505.9051 | -7.178909e-07 |  | 174.3168 | 192.2324 | -5.297728e-08 |  | 177.2881 | 19.97245 | -1.968412e-08 |  | 177.3298 | 146.6008 | -3.871905e-07 |  | 177.2579 | 123.0601 | -1.704015e-07 |  | 177.3124 | 171.278 | -4.740997e-07 |  | 177.2482 | 74.81148 | -1.209812e-07 |  | 299.9013 | 56.33694 |  |  | 177.2873 | 61.2282 | 1.131279e-08
171.7822 | 52.54444 | -4.678996e-08 |  | 171.8374 | 49.01202 | 4.050815e-08 |  | 171.7526 | 48.6097 | 4.011831e-08 |  | 174.2963 | 6.216076 | -1.375224e-08 |  | 174.7096 | 33.42103 | -3.761148e-08 |  | 174.3184 | 4.403712 | -1.10587e-08 |  | 172.0473 | 19.59327 | -2.457867e-08 |  | 174.2275 | 708.8536 | -5.873308e-07 |  | 174.2131 | 764.861 | -1.023834e-06 |  | 174.3007 | 505.8086 | -4.964796e-07 |  | 174.5162 | 192.1588 | -3.691793e-07 |  | 177.4883 | 19.9679 | -2.270641e-08 |  | 177.5296 | 146.5477 | -2.653828e-07 |  | 177.465 | 123.0786 | 8.978284e-08 |  | 177.5161 | 171.1927 | -4.18705e-07 |  | 177.446 | 74.79073 | -1.049098e-07 |  | 299.9227 | 56.31084 |  |  | 177.4925 | 61.18638 | -2.037824e-07
171.9854 | 52.54454 | 4.99637e-10 |  | 172.0352 | 49.00519 | -3.450661e-08 |  | 171.9453125 | 48.60208 | -3.959126e-08 |  | 174.4949 | 6.213117 | -1.490457e-08 |  | 174.902 | 33.4067 | -7.447786e-08 |  | 174.5179 | 4.400178 | -1.771371e-08 |  | 172.2412 | 19.59201 | -6.537237e-09 |  | 174.43 | 708.764 | -4.426813e-07 |  | 174.4032 | 764.6364 | -1.181488e-06 |  | 174.4936 | 505.603 | -1.066196e-06 |  | 174.7181 | 192.1472 | -5.720835e-08 |  | 177.6907 | 19.96036 | -3.724984e-08 |  | 177.7392 | 146.5042 | -2.079721e-07 |  | 177.6654 | 122.988 | -4.523639e-07 |  | 177.7202 | 171.1511 | -2.03765e-07 |  | 177.645 | 74.74558 | -2.269481e-07 |  | 299.939 | 56.27444 |  |  | 177.7038 | 61.15978 | -1.259107e-07
172.1787 | 52.53299 | -5.978283e-08 |  | 172.2353 | 49.01162 | 3.211727e-08 |  | 172.1345 | 48.60286 | 4.150041e-09 |  | 174.6923 | 6.210952 | -1.09655e-08 |  | 175.0965 | 33.38864 | -9.282309e-08 |  | 174.7108 | 4.398862 | -6.821061e-09 |  | 172.4384 | 19.58932 | -1.359659e-08 |  | 174.6362 | 708.5462 | -1.056165e-06 |  | 174.602 | 764.5414 | -4.778016e-07 |  | 174.6972 | 505.4228 | -8.847393e-07 |  | 174.9136 | 192.0633 | -4.29172e-07 |  | 177.8977 | 19.95261 | -3.745913e-08 |  | 177.938 | 146.4059 | -4.941192e-07 |  | 177.8732 | 122.9266 | -2.95677e-07 |  | 177.9239 | 171.0075 | -7.049588e-07 |  | 177.8454 | 74.72805 | -8.74078e-08 |  | 299.9514 | 56.25863 |  |  | 177.9072 | 61.12152 | -1.880988e-07
172.3671 | 52.53383 | 4.491128e-09 |  | 172.4329 | 49.00109 | -5.327842e-08 |  | 172.3278 | 48.58932 | -7.004415e-08 |  | 174.8915 | 6.206187 | -2.391921e-08 |  | 175.2937 | 33.37433 | -7.256804e-08 |  | 174.9089 | 4.396874 | -1.003098e-08 |  | 172.6337 | 19.58564 | -1.887781e-08 |  | 174.8471 | 708.3742 | -8.1561e-07 |  | 174.812 | 764.3254 | -1.028637e-06 |  | 174.8951 | 505.2399 | -9.241884e-07 |  | 175.1089 | 192.0147 | -2.489856e-07 |  | 178.0997 | 19.94572 | -3.411686e-08 |  | 178.1359 | 146.3232 | -4.179119e-07 |  | 178.0706 | 122.8845 | -2.129078e-07 |  | 178.1246 | 170.9692 | -1.910653e-07 |  | 178.0462 | 74.69384 | -1.704335e-07 |  | 299.9622 | 56.22841 |  |  | 178.116 | 61.10322 | -8.763826e-08
172.5561 | 52.53488 | 5.507928e-09 |  | 172.6322 | 48.99889 | -1.105411e-08 |  | 172.5257 | 48.59114 | 9.188431e-09 |  | 175.0898 | 6.203511 | -1.349967e-08 |  | 175.4929 | 33.37635 | 1.013101e-08 |  | 175.1055 | 4.394801 | -1.054549e-08 |  | 172.8269 | 19.58501 | -3.228837e-09 |  | 175.044 | 708.0123 | -1.837952e-06 |  | 175.0082 | 764.2028 | -6.250451e-07 |  | 175.0971 | 505.2095 | -1.504266e-07 |  | 175.3074 | 192.0012 | -6.779247e-08 |  | 178.2981 | 19.93467 | -5.567131e-08 |  | 178.337 | 146.282 | -2.048798e-07 |  | 178.2695 | 122.7916 | -4.672132e-07 |  | 178.3242 | 170.8809 | -4.422006e-07 |  | 178.2423 | 74.65772 | -1.841938e-07 |  | 299.9713 | 56.20815 |  |  | 178.3124 | 61.07708 | -1.33156e-07
172.7559 | 52.52636 | -4.260547e-08 |  | 172.8273 | 49.01175 | 6.591839e-08 |  | 172.7255 | 48.58426 | -3.44295e-08 |  | 175.2883 | 6.202651 | -4.331436e-09 |  | 175.6954 | 33.36572 | -5.252433e-08 |  | 175.3043 | 4.392522 | -1.146436e-08 |  | 173.0186 | 19.58201 | -1.565145e-08 |  | 175.2399 | 707.7537 | -1.320078e-06 |  | 175.209 | 764.1995 | -1.629856e-08 |  | 175.301 | 504.9873 | -1.090214e-06 |  | 175.5042 | 191.9158 | -4.337511e-07 |  | 178.4979 | 19.92951 | -2.582752e-08 |  | 178.5402 | 146.2601 | -1.075899e-07 |  | 178.4773 | 122.7764 | -7.319914e-08 |  | 178.5278 | 170.823 | -2.842212e-07 |  | 178.4472 | 74.64373 | -6.824824e-08 |  | 299.9783 | 56.1905 |  |  | 178.5134 | 61.03933 | -1.87724e-07
172.9479 | 52.52124 | -2.66668e-08 |  | 173.0227 | 49.01611 | 2.232567e-08 |  | 172.9235 | 48.59338 | 4.604187e-08 |  | 175.4838 | 6.198485 | -2.131103e-08 |  | 175.9127 | 33.35444 | -5.186727e-08 |  | 175.5065 | 4.388745 | -1.868171e-08 |  | 173.2197 | 19.58056 | -7.239226e-09 |  | 175.4318 | 707.8996 | 7.601355e-07 |  | 175.4073 | 763.7982 | -2.023166e-06 |  | 175.5065 | 504.8579 | -6.29763e-07 |  | 175.6979 | 191.8426 | -3.781273e-07 |  | 178.7006 | 19.92365 | -2.891784e-08 |  | 178.7401 | 146.1712 | -4.448362e-07 |  | 178.6765 | 122.7009 | -3.788392e-07 |  | 178.7313 | 170.7324 | -4.451079e-07 |  | 178.6477 | 74.61466 | -1.449699e-07 |  | 299.9845 | 56.1684 |  |  | 178.7127 | 61.0195 | -9.954016e-08
173.1451 | 52.52857 | 3.716823e-08 |  | 173.2227 | 49.0136 | -1.255187e-08 |  | 173.1231 | 48.59666 | 1.644319e-08 |  | 175.6876 | 6.194869 | -1.773924e-08 |  | 176.1027 | 33.34369 | -5.659228e-08 |  | 175.7013 | 4.38787 | -4.491756e-09 |  | 173.4131 | 19.57681 | -1.939126e-08 |  | 175.6336 | 707.5015 | -1.973546e-06 |  | 175.6036 | 763.5519 | -1.255076e-06 |  | 175.7096 | 504.663 | -9.596575e-07 |  | 175.9015 | 191.8299 | -6.271371e-08 |  | 178.9166 | 19.91773 | -2.739788e-08 |  | 178.9394 | 146.1288 | -2.12882e-07 |  | 178.8769 | 122.6696 | -1.564388e-07 |  | 178.9324 | 170.6047 | -6.351131e-07 |  | 178.8485 | 74.57726 | -1.863265e-07 |  | 299.9875 | 56.15222 |  |  | 178.9134 | 61.00061 | -9.409386e-08
173.3406 | 52.51909 | -4.852675e-08 |  | 173.4209 | 48.99298 | -1.040436e-07 |  | 173.3233 | 48.57325 | -1.168677e-07 |  | 175.8889 | 6.192814 | -1.02108e-08 |  | 176.2979 | 33.33462 | -4.64654e-08 |  | 175.9014 | 4.384706 | -1.581121e-08 |  | 173.6084 | 19.57657 | -1.233643e-09 |  | 175.8395 | 707.3241 | -8.615773e-07 |  | 175.7973 | 763.376 | -9.081646e-07 |  | 175.9024 | 504.5113 | -7.863287e-07 |  | 176.1083 | 191.774 | -2.70181e-07 |  | 179.1188 | 19.90726 | -5.177877e-08 |  | 179.147 | 146.0532 | -3.64076e-07 |  | 179.0754 | 122.6011 | -3.447213e-07 |  | 179.132 | 170.5696 | -1.759063e-07 |  | 179.0485 | 74.54751 | -1.48705e-07 | [5 empty] | 179.1177 | 60.96101 | -1.93861e-07
173.5314 | 52.52525 | 3.226463e-08 |  | 173.6176 | 49.0052 | 6.219065e-08 |  | 173.5213 | 48.57319 | -2.810678e-10 |  | 176.0913 | 6.189055 | -1.857646e-08 |  | 176.4933 | 33.31456 | -1.026668e-07 |  | 176.1105 | 4.383004 | -8.139947e-09 |  | 173.8066 | 19.57486 | -8.627844e-09 |  | 176.0363 | 707.3533 | 1.481258e-07 |  | 175.9944 | 763.0446 | -1.681282e-06 |  | 176.1054 | 504.3769 | -6.624395e-07 |  | 176.3049 | 191.6723 | -5.170287e-07 |  | 179.3201 | 19.9025 | -2.365689e-08 |  | 179.3518 | 145.9937 | -2.907034e-07 |  | 179.2769 | 122.5337 | -3.346845e-07 |  | 179.3311 | 170.4793 | -4.533909e-07 |  | 179.259 | 74.51007 | -1.778628e-07 | [5 empty] | 179.3193 | 60.92727 | -1.673099e-07
173.7246 | 52.52344 | -9.340954e-09 |  | 173.8102 | 48.9987 | -3.377135e-08 |  | 173.7156 | 48.57011 | -1.589385e-08 |  | 176.288 | 6.186027 | -1.539132e-08 |  | 176.6901 | 33.30883 | -2.911518e-08 |  | 176.3081 | 4.381176 | -9.252779e-09 |  | 173.9968 | 19.57137 | -1.832401e-08 |  | 176.2306 | 707.0751 | -1.430898e-06 |  | 176.1927 | 762.925 | -6.031234e-07 |  | 176.3023 | 504.1526 | -1.139167e-06 |  | 176.5009 | 191.679 | 3.431859e-08 |  | 179.5272 | 19.89492 | -3.66257e-08 |  | 179.554 | 145.9434 | -2.488021e-07 |  | 179.4787 | 122.5034 | -1.502014e-07 |  | 179.5405 | 170.4122 | -3.208507e-07 |  | 179.4625 | 74.48288 | -1.33629e-07 | [5 empty] | 179.5186 | 60.90892 | -9.214336e-08
173.9258 | 52.52577 | 1.160447e-08 |  | 174.0091 | 48.96016 |  |  | 173.9046 | 48.57042 | 1.64275e-09 |  | 176.488 | 6.183078 | -1.474753e-08 |  | 176.8812 | 33.29425 | -7.63138e-08 |  | 176.5088 | 4.377407 | -1.877407e-08 |  | 174.1933 | 19.56995 | -7.254024e-09 |  | 176.4315 | 706.7259 | -1.738759e-06 |  | 176.3855 | 762.793 | -6.848778e-07 |  | 176.4937 | 504.0594 | -4.87213e-07 |  | 176.6998 | 191.641 | -1.91422e-07 |  | 179.7238 | 19.88783 | -3.604287e-08 |  | 179.7546 | 145.8899 | -2.66381e-07 |  | 179.682 | 122.4636 | -1.956009e-07 |  | 179.7393 | 170.3188 | -4.698922e-07 |  | 179.6651 | 74.46146 | -1.057328e-07 | [5 empty] | 179.7218 | 60.8736 | -1.738084e-07
174.1275 | 52.50977 | -7.930764e-08 |  | 174.2011 | 48.98203 | 1.138863e-07 |  | 174.0978 | 48.57611 | 2.946604e-08 |  | 176.6853 | 6.180198 | -1.459135e-08 |  | 177.0833 | 33.28615 | -4.006088e-08 |  | 176.7035 | 4.375971 | -7.379552e-09 |  | 174.3805 | 19.56929 | -3.525868e-09 |  | 176.63 | 706.5435 | -9.187117e-07 |  | 176.5932 | 762.5115 | -1.354654e-06 |  | 176.6945 | 503.9175 | -7.065726e-07 |  | 176.8964 | 191.5794 | -3.131535e-07 |  | 179.9213 | 19.88107 | -3.424243e-08 |  | 179.9584 | 145.8345 | -2.719097e-07 |  | 179.883 | 122.415 | -2.42136e-07 |  | 179.9532 | 170.2578 | -2.847776e-07 |  | 179.8675 | 74.43123 | -1.493168e-07 | [5 empty] | 179.9247 | 60.85053 | -1.136535e-07
174.3232 | 52.51017 | 2.037361e-09 |  | 174.3998 | 48.94705 | -1.760743e-07 |  | 174.2936 | 48.55819 | -9.145667e-08 |  | 176.8842 | 6.17735 | -1.43256e-08 |  | 177.2793 | 33.27675 | -4.793728e-08 |  | 176.9008 | 4.374165 | -9.150671e-09 |  | 174.5818 | 19.56093 | -4.151501e-08 |  | 176.8408 | 706.3849 | -7.523693e-07 |  | 176.8007 | 762.339 | -8.316894e-07 |  | 176.8881 | 503.7534 | -8.471474e-07 |  | 177.0947 | 191.5872 | 3.94097e-08 |  | 180.1204 | 19.87614 | -2.476675e-08 |  | 180.1622 | 145.7498 | -4.157862e-07 |  | 180.0816 | 122.3391 | -3.82299e-07 |  | 180.1511 | 170.1743 | -4.222395e-07 |  | 180.0712 | 74.38537 | -2.252281e-07 | [5 empty] | 180.1278 | 60.86621 | 7.72231e-08
174.5128 | 52.51102 | 4.455904e-09 |  | 174.5988 | 48.97143 | 1.224773e-07 |  | 174.4971 | 48.56125 | 1.505205e-08 |  | 177.0848 | 6.17581 | -7.672156e-09 |  | 177.4746 | 33.26262 | -7.236866e-08 |  | 177.0956 | 4.371336 | -1.452085e-08 |  | 174.7815 | 19.56115 | 1.116188e-09 |  | 177.0331 | 706.1887 | -1.020427e-06 |  | 177.0002 | 762.2124 | -6.342555e-07 |  | 177.0889 | 503.5998 | -7.650689e-07 |  | 177.3063 | 191.43 | -7.430762e-07 |  | 180.3235 | 19.87062 | -2.71622e-08 |  | 180.3636 | 145.6815 | -3.391193e-07 |  | 180.2845 | 122.3106 | -1.400921e-07 |  | 180.3579 | 170.0747 | -4.815656e-07 |  | 180.2784 | 74.36748 | -8.630467e-08 | [5 empty] | 180.3318 | 60.7845 | -4.006261e-07
174.7152 | 52.50717 | -1.898846e-08 |  | 174.7936 | 48.94747 | -1.229753e-07 |  | 174.6959 | 48.56682 | 2.800989e-08 |  | 177.2817 | 6.172178 | -1.844557e-08 |  | 177.6713 | 33.25107 | -5.874167e-08 |  | 177.2956 | 4.369096 | -1.120199e-08 |  | 174.9788 | 19.55822 | -1.485324e-08 |  | 177.2345 | 706.1016 | -4.322403e-07 |  | 177.1964 | 761.9584 | -1.294766e-06 |  | 177.2857 | 503.3536 | -1.251025e-06 |  | 177.5014 | 191.361 | -3.532843e-07 |  | 180.525 | 19.86331 | -3.626712e-08 |  | 180.5655 | 145.6361 | -2.25058e-07 |  | 180.4943 | 122.2498 | -2.896743e-07 |  | 180.557 | 169.9707 | -5.223098e-07 |  | 180.4815 | 74.33115 | -1.788866e-07 | [5 empty] | 180.5392 | 60.76882 | -7.55748e-08
174.9235 | 52.50132 | -2.811418e-08 |  | 174.9854 | 48.95638 | 4.646546e-08 |  | 174.8966 | 48.55979 | -3.505585e-08 |  | 177.4794 | 6.167423 | -2.404709e-08 |  | 177.873 | 33.24261 | -4.194976e-08 |  | 177.4935 | 4.367177 | -9.696355e-09 |  | 175.1881 | 19.55685 | -6.543255e-09 |  | 177.4291 | 705.7906 | -1.59802e-06 |  | 177.3905 | 761.7051 | -1.305093e-06 |  | 177.5005 | 503.3085 | -2.101559e-07 |  | 177.704 | 191.3189 | -2.078363e-07 |  | 180.7235 | 19.8533 | -5.040891e-08 |  | 180.7722 | 145.5818 | -2.625002e-07 |  | 180.6973 | 122.2167 | -1.634097e-07 |  | 180.7601 | 169.9404 | -1.490432e-07 |  | 180.68 | 74.30324 | -1.406272e-07 | [5 empty] | 180.7383 | 60.7646 | -2.120564e-08
175.1164 | 52.49941 | -9.908218e-09 |  | 175.1822 | 48.95709 | 3.628354e-09 |  | 175.0861 | 48.55038 | -4.964476e-08 |  | 177.6785 | 6.165532 | -9.501279e-09 |  | 178.0698 | 33.22692 | -7.971228e-08 |  | 177.6871 | 4.364469 | -1.399119e-08 |  | 175.3763 | 19.5539 | -1.566178e-08 |  | 177.6269 | 705.755 | -1.800183e-07 |  | 177.5935 | 761.5231 | -8.964656e-07 |  | 177.6912 | 503.1595 | -7.813306e-07 |  | 177.9046 | 191.2587 | -3.004423e-07 |  | 180.9263 | 19.84873 | -2.253611e-08 |  | 180.9764 | 145.546 | -1.7528e-07 |  | 180.8985 | 122.1898 | -1.334086e-07 |  | 180.9625 | 169.8046 | -6.708766e-07 |  | 180.8834 | 74.28129 | -1.078652e-07 | [5 empty] | 180.9411 | 60.72386 | -2.008904e-07
175.3115 | 52.49581 | -1.844734e-08 |  | 175.3777 | 48.93515 | -1.122049e-07 |  | 175.2778 | 48.5494 | -5.108559e-09 |  | 177.8782 | 6.163715 | -9.100468e-09 |  | 178.2697 | 33.22003 | -3.446762e-08 |  | 177.8871 | 4.361714 | -1.377178e-08 |  | 175.5709 | 19.55143 | -1.270908e-08 |  | 177.8255 | 705.6043 | -7.593128e-07 |  | 177.79 | 761.4968 | -1.336686e-07 |  | 177.8805 | 502.9344 | -1.189157e-06 |  | 178.0994 | 191.2589 | 1.105776e-09 |  | 181.1387 | 19.84243 | -2.968451e-08 |  | 181.1768 | 145.3936 | -7.610015e-07 |  | 181.1004 | 122.1124 | -3.835247e-07 |  | 181.166 | 169.7375 | -3.296709e-07 |  | 181.0897 | 74.25267 | -1.387763e-07 | [5 empty] | 181.1402 | 60.72156 | -1.153091e-08
175.5009 | 52.4917 | -2.169143e-08 |  | 175.5721 | 48.94181 | 3.423271e-08 |  | 175.4726 | 48.5372 | -6.265448e-08 |  | 178.0822 | 6.157721 | -2.938161e-08 |  | 178.4767 | 33.20942 | -5.125833e-08 |  | 178.0882 | 4.35949 | -1.106206e-08 |  | 175.7712 | 19.54929 | -1.069496e-08 |  | 178.0236 | 705.1092 | -2.499464e-06 |  | 177.9925 | 761.2928 | -1.007316e-06 |  | 178.0844 | 502.8068 | -6.260671e-07 |  | 178.2964 | 191.1774 | -4.136572e-07 |  | 181.3408 | 19.83678 | -2.792458e-08 |  | 181.3802 | 145.3978 | 2.080772e-08 |  | 181.3084 | 122.0484 | -3.075474e-07 |  | 181.366 | 169.6658 | -3.5858e-07 |  | 181.2917 | 74.22276 | -1.480807e-07 | [5 empty] | 181.3387 | 60.68618 | -1.78197e-07
175.6951 | 52.49871 | 3.611925e-08 |  | 175.768 | 48.93885 | -1.510704e-08 |  | 175.6788 | 48.54837 | 5.416298e-08 |  | 178.2772 | 6.157234 | -2.496876e-09 |  | 178.6781 | 33.19942 | -4.96295e-08 |  | 178.2855 | 4.357391 | -1.063608e-08 |  | 175.9613 | 19.55086 | 8.277889e-09 |  | 178.219 | 705.0564 | -2.703789e-07 |  | 178.1912 | 761.1173 | -8.834965e-07 |  | 178.2884 | 502.6269 | -8.811576e-07 |  | 178.4965 | 191.0986 | -3.93901e-07 |  | 181.5415 | 19.83146 | -2.65143e-08 |  | 181.586 | 145.3048 | -4.521185e-07 |  | 181.5067 | 121.9911 | -2.891659e-07 |  | 181.5648 | 169.5745 | -4.597069e-07 |  | 181.4938 | 74.18965 | -1.637783e-07 | [5 empty] | 181.5406 | 60.64359 | -2.109317e-07
175.8897 | 52.48732 | -5.852132e-08 |  | 175.9614 | 48.93077 | -4.17898e-08 |  | 175.8659 | 48.54273 | -3.012894e-08 |  | 178.4741 | 6.153923 | -1.68123e-08 |  | 178.872 | 33.18383 | -8.041195e-08 |  | 178.4808 | 4.355 | -1.224029e-08 |  | 176.1554 | 19.5455 | -2.762071e-08 |  | 178.4175 | 704.8875 | -8.512633e-07 |  | 178.3917 | 760.9093 | -1.037498e-06 |  | 178.4865 | 502.5502 | -3.872644e-07 |  | 178.6935 | 191.0906 | -4.042074e-08 |  | 181.7424 | 19.82114 | -5.140609e-08 |  | 181.7886 | 145.2651 | -1.958362e-07 |  | 181.7085 | 121.9592 | -1.581617e-07 |  | 181.7672 | 169.5097 | -3.196726e-07 |  | 181.7106 | 74.16238 | -1.258073e-07 | [5 empty] | 181.7398 | 60.62322 | -1.022703e-07
176.0864 | 52.48127 | -3.076644e-08 |  | 176.1586 | 48.95151 | 1.051601e-07 |  | 176.0583 | 48.53957 | -1.644822e-08 |  | 178.6769 | 6.151331 | -1.278244e-08 |  | 179.0702 | 33.17203 | -5.953149e-08 |  | 178.6966 | 4.352044 | -1.369923e-08 |  | 176.359 | 19.54164 | -1.898164e-08 |  | 178.6187 | 704.5988 | -1.43477e-06 |  | 178.5904 | 760.634 | -1.385252e-06 |  | 178.6879 | 502.3579 | -9.548263e-07 |  | 178.9037 | 191.0446 | -2.189967e-07 |  | 181.9433 | 19.81404 | -3.534733e-08 |  | 181.9872 | 145.1611 | -5.23717e-07 |  | 181.9133 | 121.8951 | -3.130208e-07 |  | 181.9706 | 169.4241 | -4.210393e-07 |  | 181.9115 | 74.13373 | -1.426526e-07 | [5 empty] | 181.9383 | 60.61532 | -3.977393e-08
176.2815 | 52.4841 | 1.447918e-08 |  | 176.3609 | 48.94137 | -5.010644e-08 |  | 176.2534 | 48.52306 | -8.463356e-08 |  | 178.875 | 6.149075 | -1.138537e-08 |  | 179.276 | 33.16121 | -5.255812e-08 |  | 178.8949 | 4.350729 | -6.632852e-09 |  | 176.5543 | 19.53867 | -1.517106e-08 |  | 178.8158 | 704.3242 | -1.392816e-06 |  | 178.7869 | 760.5894 | -2.272635e-07 |  | 178.8847 | 502.2357 | -6.210199e-07 |  | 179.1076 | 190.9679 | -3.757479e-07 |  | 182.1439 | 19.80437 | -4.818987e-08 |  | 182.1873 | 145.0787 | -4.120182e-07 |  | 182.1127 | 121.8609 | -1.71488e-07 |  | 182.1758 | 169.3387 | -4.160974e-07 |  | 182.1088 | 74.11633 | -8.814845e-08 | [5 empty] | 182.1465 | 60.55466 | -2.914003e-07
176.4758 | 52.47492 | -4.724547e-08 |  | 176.5544 | 48.92467 | -8.627888e-08 |  | 176.4514 | 48.53668 | 6.880585e-08 |  | 179.0784 | 6.147189 | -9.27384e-09 |  | 179.4781 | 33.15249 | -4.316647e-08 |  | 179.089 | 4.348241 | -1.281665e-08 |  | 176.7541 | 19.53806 | -3.092334e-09 |  | 179.0118 | 704.4262 | 5.205351e-07 |  | 178.997 | 760.217 | -1.772291e-06 |  | 179.0839 | 502.0304 | -1.030787e-06 |  | 179.3072 | 190.9143 | -2.689175e-07 |  | 182.3441 | 19.79692 | -3.720265e-08 |  | 182.3915 | 145.0721 | -3.218678e-08 |  | 182.3125 | 121.8015 | -2.973968e-07 |  | 182.3826 | 169.2723 | -3.210392e-07 |  | 182.3066 | 74.09014 | -1.324289e-07 | [5 empty] | 182.347 | 60.56616 | 5.735319e-08
176.672 | 52.48043 | 2.810233e-08 |  | 176.7465 | 48.92094 | -1.943677e-08 |  | 176.6444 | 48.5158 | -1.081676e-07 |  | 179.2762 | 6.143839 | -1.694035e-08 |  | 179.6738 | 33.13938 | -6.697653e-08 |  | 179.2875 | 4.345252 | -1.505545e-08 |  | 176.9479 | 19.53383 | -2.180832e-08 |  | 179.2171 | 704.1512 | -1.339091e-06 |  | 179.1909 | 760.1296 | -4.509742e-07 |  | 179.2903 | 501.875 | -7.527003e-07 |  | 179.5085 | 190.8778 | -1.811054e-07 |  | 182.548 | 19.79258 | -2.130615e-08 |  | 182.5933 | 145.0064 | -3.253867e-07 |  | 182.5189 | 121.7609 | -1.962654e-07 |  | 182.5886 | 169.1672 | -5.106437e-07 |  | 182.5145 | 74.0643 | -1.242516e-07 | [5 empty] | 182.5542 | 60.51939 | -2.25737e-07
176.8676 | 52.46928 | -5.703043e-08 |  | 176.9401 | 48.92625 | 2.74423e-08 |  | 176.8379 | 48.52371 | 4.084422e-08 |  | 179.4748 | 6.140847 | -1.506471e-08 |  | 179.8727 | 33.13281 | -3.306687e-08 |  | 179.4896 | 4.343279 | -9.763961e-09 |  | 177.1498 | 19.5322 | -8.079577e-09 |  | 179.42 | 703.7791 | -1.833762e-06 |  | 179.3866 | 759.9713 | -8.084737e-07 |  | 179.4936 | 501.6949 | -8.857018e-07 |  | 179.7018 | 190.828 | -2.579987e-07 |  | 182.7479 | 19.78514 | -3.720773e-08 |  | 182.7926 | 144.9166 | -4.508544e-07 |  | 182.7205 | 121.7034 | -2.85332e-07 |  | 182.7879 | 169.082 | -4.271419e-07 |  | 182.7167 | 74.03297 | -1.54995e-07 | [5 empty] | 182.7547 | 60.46906 | -2.510331e-07
177.0669 | 52.46911 | -8.190953e-10 |  | 177.1394 | 48.92302 | -1.622143e-08 |  | 177.0329 | 48.50434 | -9.929396e-08 |  | 179.6705 | 6.137827 | -1.542838e-08 |  | 180.0695 | 33.12125 | -5.869904e-08 |  | 179.6984 | 4.34122 | -9.856544e-09 |  | 177.3455 | 19.53197 | -1.175379e-09 |  | 179.623 | 703.6765 | -5.053193e-07 |  | 179.5891 | 759.8239 | -7.283405e-07 |  | 179.6878 | 501.5663 | -6.623615e-07 |  | 179.8981 | 190.7293 | -5.02491e-07 |  | 182.9507 | 19.78135 | -1.86911e-08 |  | 182.994 | 144.8941 | -1.116118e-07 |  | 182.9226 | 121.6344 | -3.416204e-07 |  | 182.9873 | 169.017 | -3.2628e-07 |  | 182.9191 | 74.00017 | -1.62019e-07 | [5 empty] | 182.9571 | 60.46736 | -8.38081e-09
177.2645 | 52.47255 | 1.740242e-08 |  | 177.3368 | 48.92096 | -1.041223e-08 |  | 177.2286 | 48.51394 | 4.909244e-08 |  | 179.8753 | 6.134679 | -1.53744e-08 |  | 180.264 | 33.10634 | -7.666216e-08 |  | 179.8944 | 4.337944 | -1.672034e-08 |  | 177.5385 | 19.52862 | -1.734522e-08 |  | 179.8192 | 703.2836 | -2.002558e-06 |  | 179.7863 | 759.5991 | -1.139787e-06 |  | 179.8818 | 501.4519 | -5.899621e-07 |  | 180.0962 | 190.6928 | -1.8429e-07 |  | 183.1542 | 19.7712 | -4.985884e-08 |  | 183.2013 | 144.7994 | -4.568617e-07 |  | 183.1242 | 121.5846 | -2.472197e-07 |  | 183.1874 | 168.9504 | -3.325759e-07 |  | 183.1153 | 73.97623 | -1.220212e-07 | [5 empty] | 183.1579 | 60.44337 | -1.195021e-07
177.4557 | 52.46705 | -2.878572e-08 |  | 177.5345 | 48.92753 | 3.320791e-08 |  | 177.4263 | 48.50709 | -3.46581e-08 |  | 180.0752 | 6.132327 | -1.176491e-08 |  | 180.467 | 33.10147 | -2.402485e-08 |  | 180.1073 | 4.335962 | -9.307476e-09 |  | 177.728 | 19.52417 | -2.346619e-08 |  | 180.0196 | 703.3613 | 3.874922e-07 |  | 179.9848 | 759.3312 | -1.349424e-06 |  | 180.0838 | 501.261 | -9.447358e-07 |  | 180.2926 | 190.634 | -2.992204e-07 |  | 183.36 | 19.76318 | -3.898173e-08 |  | 183.405 | 144.7299 | -3.409208e-07 |  | 183.3266 | 121.5454 | -1.935356e-07 |  | 183.3846 | 168.8741 | -3.868436e-07 |  | 183.3179 | 73.93976 | -1.800358e-07 | [5 empty] | 183.3582 | 60.41296 | -1.517798e-07
177.6555 | 52.46063 | -3.213122e-08 |  | 177.7305 | 48.91876 | -4.474376e-08 |  | 177.6179 | 48.51459 | 3.915024e-08 |  | 180.273 | 6.129087 | -1.63827e-08 |  | 180.6629 | 33.08028 | -1.081599e-07 |  | 180.321 | 4.333777 | -1.022262e-08 |  | 177.933 | 19.52531 | 5.539987e-09 |  | 180.2177 | 703.0457 | -1.592859e-06 |  | 180.1825 | 759.2835 | -2.413479e-07 |  | 180.2759 | 501.0808 | -9.379364e-07 |  | 180.4925 | 190.6037 | -1.515715e-07 |  | 183.5621 | 19.75836 | -2.384307e-08 |  | 183.6098 | 144.6836 | -2.264239e-07 |  | 183.5302 | 121.4835 | -3.040114e-07 |  | 183.5883 | 168.7695 | -5.134137e-07 |  | 183.5201 | 73.91264 | -1.341183e-07 | [5 empty] | 183.5604 | 60.40431 | -4.281755e-08
177.8489 | 52.46706 | 3.324375e-08 |  | 177.9272 | 48.89231 | -1.344544e-07 |  | 177.8129 | 48.49674 | -9.154499e-08 |  | 180.477 | 6.125952 | -1.536417e-08 |  | 180.8603 | 33.0772 | -1.558688e-08 |  | 180.5142 | 4.332712 | -5.51516e-09 |  | 178.1224 | 19.5192 | -3.223491e-08 |  | 180.4228 | 702.7715 | -1.337038e-06 |  | 180.3841 | 759.0134 | -1.339733e-06 |  | 180.4903 | 500.9449 | -6.338741e-07 |  | 180.6987 | 190.5409 | -3.046148e-07 |  | 183.7706 | 19.74449 | -6.653831e-08 |  | 183.81 | 144.622 | -3.075047e-07 |  | 183.743 | 121.4503 | -1.557226e-07 |  | 183.7919 | 168.6886 | -3.974499e-07 |  | 183.7262 | 73.88723 | -1.233178e-07 | [5 empty] | 183.7663 | 60.37019 | -1.656366e-07
178.0423 | 52.45981 | -3.749289e-08 |  | 178.1355 | 48.90081 | 4.083268e-08 |  | 178.0127 | 48.4951 | -8.216254e-09 |  | 180.6766 | 6.123626 | -1.165417e-08 |  | 181.0598 | 33.0635 | -6.866988e-08 |  | 180.7091 | 4.329331 | -1.734709e-08 |  | 178.3158 | 19.51768 | -7.878098e-09 |  | 180.6199 | 702.6359 | -6.877215e-07 |  | 180.5829 | 758.7583 | -1.28344e-06 |  | 180.6862 | 500.7601 | -9.430309e-07 |  | 180.8941 | 190.5462 | 2.670816e-08 |  | 183.9707 | 19.74225 | -1.118629e-08 |  | 184.0097 | 144.5518 | -3.514966e-07 |  | 183.9405 | 121.3995 | -2.571901e-07 |  | 183.9907 | 168.6206 | -3.420593e-07 |  | 183.9286 | 73.85825 | -1.431681e-07 | [5 empty] | 183.9668 | 60.35329 | -8.43489e-08
178.2429 | 52.45916 | -3.248963e-09 |  | 178.3287 | 48.88837 | -6.436173e-08 |  | 178.2072 | 48.50848 | 6.877887e-08 |  | 180.8738 | 6.120467 | -1.601579e-08 |  | 181.2592 | 33.05043 | -6.55558e-08 |  | 180.907 | 4.327769 | -7.892424e-09 |  | 178.5057 | 19.51548 | -1.157957e-08 |  | 180.824 | 702.5152 | -5.915633e-07 |  | 180.779 | 758.5911 | -8.526682e-07 |  | 180.8823 | 500.607 | -7.808603e-07 |  | 181.0888 | 190.4269 | -6.126879e-07 |  | 184.1722 | 19.73557 | -3.315396e-08 |  | 184.2178 | 144.5063 | -2.189608e-07 |  | 184.1394 | 121.3622 | -1.877371e-07 |  | 184.1937 | 168.5449 | -3.730783e-07 |  | 184.1301 | 73.8185 | -1.973053e-07 | [5 empty] | 184.1698 | 60.31902 | -1.687468e-07
178.447 | 52.45104 | -3.97781e-08 |  | 178.5178 | 48.89322 | 2.562524e-08 |  | 178.404 | 48.49313 | -7.800236e-08 |  | 181.0718 | 6.118511 | -9.877966e-09 |  | 181.4595 | 33.04248 | -3.968839e-08 |  | 181.1066 | 4.325442 | -1.16613e-08 |  | 178.7019 | 19.51042 | -2.580925e-08 |  | 181.019 | 702.2047 | -1.592077e-06 |  | 180.9766 | 758.33 | -1.321277e-06 |  | 181.084 | 500.4568 | -7.448556e-07 |  | 181.2863 | 190.3698 | -2.886918e-07 |  | 184.3738 | 19.72942 | -3.050239e-08 |  | 184.4319 | 144.44 | -3.092546e-07 |  | 184.3443 | 121.279 | -4.058078e-07 |  | 184.3939 | 168.4553 | -4.475751e-07 |  | 184.33 | 73.79601 | -1.124603e-07 | [5 empty] | 184.374 | 60.27785 | -2.01607e-07
178.6442 | 52.45141 | 1.902201e-09 |  | 178.7113 | 48.90148 | 4.270391e-08 |  | 178.6001 | 48.48478 | -4.256853e-08 |  | 181.2857 | 6.115596 | -1.363343e-08 |  | 181.655 | 33.02737 | -7.728563e-08 |  | 181.312 | 4.323529 | -9.313714e-09 |  | 178.9193 | 19.50927 | -5.264366e-09 |  | 181.2176 | 702.075 | -6.530572e-07 |  | 181.1847 | 758.3198 | -4.92272e-08 |  | 181.2817 | 500.2676 | -9.569752e-07 |  | 181.4946 | 190.3696 | -1.026855e-09 |  | 184.5731 | 19.71979 | -4.8302e-08 |  | 184.6259 | 144.3667 | -3.77888e-07 |  | 184.5536 | 121.2321 | -2.242584e-07 |  | 184.5977 | 168.3762 | -3.879582e-07 |  | 184.5361 | 73.75864 | -1.813243e-07 | [5 empty] | 184.5752 | 60.26294 | -7.409224e-08
178.8364 | 52.44614 | -2.742987e-08 |  | 178.9086 | 48.89187 | -4.872238e-08 |  | 178.8003 | 48.4909 | 3.059466e-08 |  | 181.4829 | 6.113165 | -1.232524e-08 |  | 181.8598 | 33.0198 | -3.697063e-08 |  | 181.5042 | 4.319984 | -1.84405e-08 |  | 179.1249 | 19.50755 | -8.346386e-09 |  | 181.4184 | 701.6713 | -2.01096e-06 |  | 181.3871 | 758.1375 | -9.00326e-07 |  | 181.4775 | 500.1604 | -5.477403e-07 |  | 181.6951 | 190.2808 | -4.431762e-07 |  | 184.7743 | 19.71396 | -2.902649e-08 |  | 184.8283 | 144.3371 | -1.462591e-07 |  | 184.7558 | 121.1739 | -2.87855e-07 |  | 184.806 | 168.2833 | -4.458334e-07 |  | 184.7376 | 73.73461 | -1.192603e-07 | [5 empty] | 184.7758 | 60.23576 | -1.355446e-07
179.0447 | 52.44059 | -2.666218e-08 |  | 179.1041 | 48.87662 | -7.800102e-08 |  | 179.0004 | 48.48286 | -4.020131e-08 |  | 181.6784 | 6.109437 | -1.906913e-08 |  | 182.0555 | 33.00622 | -6.943048e-08 |  | 181.6988 | 4.317272 | -1.393424e-08 |  | 179.3143 | 19.50363 | -2.071671e-08 |  | 181.6164 | 701.7009 | 1.497296e-07 |  | 181.5831 | 757.887 | -1.27797e-06 |  | 181.6725 | 500.0417 | -6.084486e-07 |  | 181.8877 | 190.2251 | -2.892384e-07 |  | 184.9781 | 19.70936 | -2.25358e-08 |  | 185.0295 | 144.2508 | -4.289589e-07 |  | 184.9602 | 121.1018 | -3.527033e-07 |  | 185.0088 | 168.1908 | -4.563889e-07 |  | 184.9439 | 73.72432 | -4.987598e-08 | [5 empty] | 184.9785 | 60.21958 | -7.979856e-08
179.2352 | 52.43733 | -1.711427e-08 |  | 179.2956 | 48.8668 | -5.126604e-08 |  | 179.1955 | 48.48546 | 1.336499e-08 |  | 181.88 | 6.106814 | -1.300969e-08 |  | 182.2563 | 32.99782 | -4.17822e-08 |  | 181.9057 | 4.316233 | -5.021022e-09 |  | 179.513 | 19.50568 | 1.032825e-08 |  | 181.8138 | 701.5016 | -1.009573e-06 |  | 181.7944 | 757.5337 | -1.672212e-06 |  | 181.8758 | 499.8606 | -8.906484e-07 |  | 182.0894 | 190.1897 | -1.755045e-07 |  | 185.181 | 19.70118 | -4.033436e-08 |  | 185.2304 | 144.1703 | -4.00991e-07 |  | 185.1625 | 121.0456 | -2.780126e-07 |  | 185.2125 | 168.1534 | -1.832794e-07 |  | 185.1424 | 73.67946 | -2.260026e-07 | [5 empty] | 185.1802 | 60.18399 | -1.764774e-07
179.4314 | 52.44024 | 1.485929e-08 |  | 179.4898 | 48.87861 | 6.079585e-08 |  | 179.3892 | 48.46998 | -7.991076e-08 |  | 182.0789 | 6.104856 | -9.848719e-09 |  | 182.4552 | 32.98171 | -8.1008e-08 |  | 182.117 | 4.315034 | -5.674939e-09 |  | 179.711 | 19.50213 | -1.795236e-08 |  | 182.0078 | 701.0957 | -2.091956e-06 |  | 181.9909 | 757.3326 | -1.023628e-06 |  | 182.0739 | 499.6628 | -9.983714e-07 |  | 182.2862 | 190.1153 | -3.780224e-07 |  | 185.3856 | 19.69653 | -2.273823e-08 |  | 185.4331 | 144.115 | -2.726687e-07 |  | 185.3644 | 121.0074 | -1.89071e-07 |  | 185.4137 | 168.0344 | -5.919104e-07 |  | 185.3403 | 73.6516 | -1.407632e-07 | [5 empty] | 185.381 | 60.17076 | -6.587023e-08
179.6314 | 52.4275 | -6.37167e-08 |  | 179.6943 | 48.86156 | -8.339832e-08 |  | 179.5834 | 48.46325 | -3.469031e-08 |  | 182.2734 | 6.101853 | -1.54374e-08 |  | 182.6559 | 32.97656 | -2.567257e-08 |  | 182.311 | 4.312517 | -1.297688e-08 |  | 179.9108 | 19.49929 | -1.418695e-08 |  | 182.2073 | 701.0523 | -2.175677e-07 |  | 182.1868 | 757.266 | -3.399499e-07 |  | 182.2746 | 499.5427 | -5.98944e-07 |  | 182.4825 | 190.0152 | -5.096628e-07 |  | 185.5895 | 19.69034 | -3.035156e-08 |  | 185.6376 | 144.0979 | -8.36789e-08 |  | 185.5649 | 120.9558 | -2.574688e-07 |  | 185.6179 | 167.9673 | -3.283919e-07 |  | 185.5471 | 73.63201 | -9.474531e-08 | [5 empty] | 185.5854 | 60.13296 | -1.849099e-07
179.828 | 52.44114 | 6.943535e-08 |  | 179.8906 | 48.87117 | 4.898512e-08 |  | 179.7824 | 48.46826 | 2.517528e-08 |  | 182.4761 | 6.098525 | -1.641599e-08 |  | 182.8573 | 32.96708 | -4.707529e-08 |  | 182.5086 | 4.310604 | -9.677745e-09 |  | 180.1168 | 19.49788 | -6.872358e-09 |  | 182.4097 | 700.8293 | -1.101488e-06 |  | 182.3849 | 757.1521 | -5.753551e-07 |  | 182.4725 | 499.3972 | -7.351824e-07 |  | 182.6812 | 189.9944 | -1.046641e-07 |  | 185.7942 | 19.68056 | -4.77652e-08 |  | 185.843 | 143.9649 | -6.47478e-07 |  | 185.7722 | 120.91 | -2.208626e-07 |  | 185.8248 | 167.8988 | -3.311877e-07 |  | 185.7536 | 73.60588 | -1.265102e-07 | [5 empty] | 185.7865 | 60.1033 | -1.475143e-07
180.0187 | 52.41806 | -1.209995e-07 |  | 180.0944 | 48.87377 | 1.276165e-08 |  | 179.978 | 48.46191 | -3.249011e-08 |  | 182.6822 | 6.095429 | -1.502019e-08 |  | 183.0576 | 32.96072 | -3.173103e-08 |  | 182.7209 | 4.308054 | -1.201311e-08 |  | 180.3218 | 19.49465 | -1.574277e-08 |  | 182.608 | 700.5828 | -1.243241e-06 |  | 182.5912 | 756.8324 | -1.54947e-06 |  | 182.6752 | 499.1906 | -1.018739e-06 |  | 182.8923 | 189.9294 | -3.08183e-07 |  | 186.0017 | 19.67294 | -3.671896e-08 |  | 186.0422 | 143.9405 | -1.225912e-07 |  | 185.9779 | 120.8155 | -4.594479e-07 |  | 186.0247 | 167.7988 | -5.003102e-07 |  | 185.958 | 73.56724 | -1.890241e-07 | [5 empty] | 185.9877 | 60.06291 | -2.007765e-07
180.2169 | 52.42324 | 2.611206e-08 |  | 180.2878 | 48.86021 | -7.012544e-08 |  | 180.1715 | 48.45526 | -3.434892e-08 |  | 182.8768 | 6.091463 | -2.03789e-08 |  | 183.2656 | 32.93812 | -1.086812e-07 |  | 182.9106 | 4.305569 | -1.309777e-08 |  | 180.5069 | 19.49009 | -2.461077e-08 |  | 182.8084 | 700.5443 | -1.921944e-07 |  | 182.7873 | 756.7354 | -4.948704e-07 |  | 182.8719 | 498.9943 | -9.981549e-07 |  | 183.0845 | 189.9628 | 1.74202e-07 |  | 186.2059 | 19.66578 | -3.507427e-08 |  | 186.2473 | 143.8554 | -4.146713e-07 |  | 186.177 | 120.7866 | -1.453393e-07 |  | 186.2229 | 167.7268 | -3.633194e-07 |  | 186.1581 | 73.54492 | -1.115482e-07 | [5 empty] | 186.1968 | 60.05258 | -4.940522e-08
180.4148 | 52.41757 | -2.866145e-08 |  | 180.4798 | 48.8515 | -4.532775e-08 |  | 180.3785 | 48.45567 | 1.993699e-09 |  | 183.0844 | 6.089072 | -1.152012e-08 |  | 183.4559 | 32.93257 | -2.916273e-08 |  | 183.1112 | 4.30447 | -5.479635e-09 |  | 180.693 | 19.48999 | -5.57933e-10 |  | 183.0106 | 700.2196 | -1.606342e-06 |  | 182.9802 | 756.5814 | -7.982088e-07 |  | 183.071 | 498.8948 | -4.998762e-07 |  | 183.2876 | 189.812 | -7.430094e-07 |  | 186.4047 | 19.65914 | -3.336658e-08 |  | 186.4475 | 143.8088 | -2.328244e-07 |  | 186.381 | 120.7548 | -1.557268e-07 |  | 186.4175 | 167.6459 | -4.155988e-07 |  | 186.3604 | 73.50948 | -1.752241e-07 | [5 empty] | 186.4014 | 60.03325 | -9.448694e-08
180.6074 | 52.41866 | 5.667105e-09 |  | 180.6734 | 48.85841 | 3.568723e-08 |  | 180.5952 | 48.46024 | 2.10658e-08 |  | 183.2803 | 6.086304 | -1.412754e-08 |  | 183.6659 | 32.92296 | -4.574604e-08 |  | 183.3064 | 4.30033 | -2.120652e-08 |  | 180.8884 | 19.48228 | -3.946204e-08 |  | 183.2084 | 700.1268 | -4.688181e-07 |  | 183.1802 | 756.3425 | -1.194453e-06 |  | 183.2679 | 498.7463 | -7.544834e-07 |  | 183.486 | 189.757 | -2.770706e-07 |  | 186.6153 | 19.65029 | -4.204733e-08 |  | 186.6544 | 143.7751 | -1.63037e-07 |  | 186.5906 | 120.6914 | -3.023505e-07 |  | 186.6292 | 167.5551 | -4.289957e-07 |  | 186.567 | 73.50174 | -3.746124e-08 | [5 empty] | 186.6069 | 60.00346 | -1.449329e-07
180.8049 | 52.42175 | 1.567182e-08 |  | 180.8713 | 48.85158 | -3.450314e-08 |  | 180.7818 | 48.44078 | -1.042451e-07 |  | 183.4793 | 6.083445 | -1.436692e-08 |  | 183.8615 | 32.90972 | -6.772604e-08 |  | 183.5 | 4.297812 | -1.300515e-08 |  | 181.0879 | 19.48581 | 1.769673e-08 |  | 183.4037 | 699.9068 | -1.127138e-06 |  | 183.3798 | 756.3359 | -3.2745e-08 |  | 183.4767 | 498.5843 | -7.751385e-07 |  | 183.6836 | 189.7379 | -9.675169e-08 |  | 186.815 | 19.64416 | -3.067695e-08 |  | 186.8557 | 143.6997 | -3.7437e-07 |  | 186.7935 | 120.6499 | -2.047753e-07 |  | 186.8337 | 167.4638 | -4.465135e-07 |  | 186.7736 | 73.45734 | -2.149764e-07 | [5 empty] | 186.816 | 59.96638 | -1.773262e-07
180.9998 | 52.41725 | -2.310757e-08 |  | 181.0653 | 48.854 | 1.246737e-08 |  | 180.9701 | 48.44079 | 3.381951e-11 |  | 183.6761 | 6.081096 | -1.193783e-08 |  | 184.0608 | 32.90454 | -2.597479e-08 |  | 183.6916 | 4.296432 | -7.202264e-09 |  | 181.2777 | 19.47604 | -5.153267e-08 |  | 183.6086 | 699.4995 | -1.987268e-06 |  | 183.589 | 755.9878 | -1.664101e-06 |  | 183.6778 | 498.3692 | -1.070053e-06 |  | 183.8801 | 189.6661 | -3.652965e-07 |  | 187.0116 | 19.63473 | -4.800709e-08 |  | 187.055 | 143.6221 | -3.895966e-07 |  | 186.9941 | 120.6028 | -2.344649e-07 |  | 187.0351 | 167.4209 | -2.127522e-07 |  | 186.9754 | 73.4366 | -1.027088e-07 | [5 empty] | 187.0201 | 59.93731 | -1.423947e-07
181.1951 | 52.40847 | -4.493006e-08 |  | 181.2667 | 48.85361 | -1.951597e-09 |  | 181.1702 | 48.43964 | -5.741934e-09 |  | 183.8615 | 6.077733 | -1.814446e-08 |  | 184.2589 | 32.88935 | -7.667123e-08 |  | 183.8884 | 4.294496 | -9.839339e-09 |  | 181.4783 | 19.4792 | 1.578736e-08 |  | 183.8048 | 699.4631 | -1.859358e-07 |  | 183.7849 | 755.8635 | -6.341328e-07 |  | 183.8794 | 498.2777 | -4.539739e-07 |  | 184.0805 | 189.6039 | -3.103129e-07 |  | 187.2103 | 19.63263 | -1.054798e-08 |  | 187.2529 | 143.5178 | -5.271635e-07 |  | 187.1938 | 120.516 | -4.347718e-07 |  | 187.2367 | 167.3061 | -5.693875e-07 |  | 187.1767 | 73.3964 | -1.997776e-07 | [5 empty] | 187.2187 | 59.91419 | -1.164421e-07
181.3902 | 52.40637 | -1.076741e-08 |  | 181.467 | 48.83991 | -6.838958e-08 |  | 181.3616 | 48.44248 | 1.482138e-08 |  | 184.0756 | 6.074963 | -1.293315e-08 |  | 184.4589 | 32.87613 | -6.613095e-08 |  | 184.088 | 4.29293 | -7.848735e-09 |  | 181.6686 | 19.47379 | -2.842534e-08 |  | 184.0035 | 699.2737 | -9.531024e-07 |  | 183.9857 | 755.567 | -1.476772e-06 |  | 184.0743 | 498.1167 | -8.254818e-07 |  | 184.2767 | 189.5906 | -6.779385e-08 |  | 187.4118 | 19.62388 | -4.341901e-08 |  | 187.4538 | 143.4829 | -1.734124e-07 |  | 187.3982 | 120.4819 | -1.66621e-07 |  | 187.4414 | 167.2198 | -4.21571e-07 |  | 187.379 | 73.37797 | -9.107649e-08 | [5 empty] | 187.4158 | 59.89337 | -1.056581e-07
181.585 | 52.3995 | -3.525305e-08 |  | 181.6608 | 48.82962 | -5.308105e-08 |  | 181.5567 | 48.42898 | -6.917659e-08 |  | 184.2693 | 6.07121 | -1.938167e-08 |  | 184.6592 | 32.87408 | -1.020451e-08 |  | 184.284 | 4.289859 | -1.566322e-08 |  | 181.86 | 19.47481 | 5.312198e-09 |  | 184.2176 | 699.1382 | -6.327694e-07 |  | 184.1833 | 756.0341 | 2.363719e-06 |  | 184.2794 | 497.8796 | -1.156074e-06 |  | 184.4856 | 189.5105 | -3.836368e-07 |  | 187.6163 | 19.61354 | -5.058201e-08 |  | 187.6653 | 143.455 | -1.322272e-07 |  | 187.5975 | 120.4153 | -3.34251e-07 |  | 187.644 | 167.1457 | -3.658305e-07 |  | 187.5802 | 73.34004 | -1.885151e-07 | [5 empty] | 187.618 | 59.85009 | -2.140019e-07
181.7809 | 52.39917 | -1.729546e-09 |  | 181.8567 | 48.80468 | -1.273333e-07 |  | 181.7473 | 48.4261 | -1.511328e-08 |  | 184.4745 | 6.070654 | -2.711038e-09 |  | 184.8547 | 32.85796 | -8.245719e-08 |  | 184.4806 | 4.288474 | -7.042495e-09 |  | 182.073 | 19.46927 | -2.601834e-08 |  | 184.4145 | 698.926 | -1.077554e-06 |  | 184.3867 | 755.1775 | -4.209967e-06 |  | 184.4706 | 497.7645 | -6.022921e-07 |  | 184.701 | 189.4351 | -3.500472e-07 |  | 187.8184 | 19.60428 | -4.579932e-08 |  | 187.8646 | 143.3701 | -4.255349e-07 |  | 187.7969 | 120.366 | -2.474646e-07 |  | 187.8447 | 167.0748 | -3.535886e-07 |  | 187.7849 | 73.30192 | -1.862369e-07 | [5 empty] | 187.8202 | 59.83246 | -8.715247e-08
181.978 | 52.39801 | -5.852723e-09 |  | 182.0507 | 48.81593 | 5.798138e-08 |  | 181.9447 | 48.42535 | -3.820226e-09 |  | 184.6772 | 6.067172 | -1.717142e-08 |  | 185.0637 | 32.84325 | -7.038548e-08 |  | 184.6822 | 4.287523 | -4.717577e-09 |  | 182.2564 | 19.46914 | -6.963337e-10 |  | 184.6392 | 698.6687 | -1.145377e-06 |  | 184.5876 | 754.9868 | -9.493447e-07 |  | 184.6707 | 497.5925 | -8.594237e-07 |  | 184.8948 | 189.3725 | -3.228228e-07 |  | 188.0231 | 19.60294 | -6.553176e-09 |  | 188.0665 | 143.3164 | -2.660152e-07 |  | 187.9979 | 120.3109 | -2.740994e-07 |  | 188.0447 | 166.991 | -4.186086e-07 |  | 187.9872 | 73.2866 | -7.572911e-08 | [5 empty] | 188.0215 | 59.81092 | -1.070237e-07
182.1759 | 52.39318 | -2.442892e-08 |  | 182.2433 | 48.81651 | 3.011409e-09 |  | 182.1421 | 48.42539 | 1.811196e-10 |  | 184.876 | 6.064512 | -1.338006e-08 |  | 185.2704 | 32.8283 | -7.233044e-08 |  | 184.8801 | 4.284251 | -1.653996e-08 |  | 182.4512 | 19.4642 | -2.538855e-08 |  | 184.8346 | 698.4462 | -1.138467e-06 |  | 184.8107 | 754.8045 | -8.173911e-07 |  | 184.8698 | 497.4463 | -7.343403e-07 |  | 185.0924 | 189.3595 | -6.570938e-08 |  | 188.2267 | 19.59543 | -3.689947e-08 |  | 188.2679 | 143.2215 | -4.713491e-07 |  | 188.1978 | 120.2762 | -1.732294e-07 |  | 188.2498 | 166.8947 | -4.695385e-07 |  | 188.1875 | 73.26293 | -1.18151e-07 | [5 empty] | 188.2183 | 59.80157 | -4.755217e-08
182.3676 | 52.3885 | -2.437057e-08 |  | 182.4447 | 48.78477 | -1.575979e-07 |  | 182.3374 | 48.41667 | -4.463143e-08 |  | 185.0739 | 6.061228 | -1.659408e-08 |  | 185.4736 | 32.82453 | -1.852597e-08 |  | 185.0817 | 4.282135 | -1.049666e-08 |  | 182.6492 | 19.46254 | -8.375979e-09 |  | 185.0276 | 698.2322 | -1.108737e-06 |  | 185.0207 | 754.6507 | -7.322584e-07 |  | 185.0746 | 497.285 | -7.877621e-07 |  | 185.2866 | 189.2597 | -5.143272e-07 |  | 188.4267 | 19.58509 | -5.165637e-08 |  | 188.464 | 143.1971 | -1.242036e-07 |  | 188.4018 | 120.2066 | -3.414581e-07 |  | 188.4516 | 166.8404 | -2.693275e-07 |  | 188.3872 | 73.23654 | -1.321767e-07 | [5 empty] | 188.4179 | 59.75371 | -2.397515e-07
182.5772 | 52.39173 | 1.537367e-08 |  | 182.6611 | 48.82229 | 1.733844e-07 |  | 182.5324 | 48.41978 | 1.592804e-08 |  | 185.2739 | 6.058107 | -1.560993e-08 |  | 185.6779 | 32.81762 | -3.383648e-08 |  | 185.2878 | 4.280637 | -7.26837e-09 |  | 182.8401 | 19.45939 | -1.648344e-08 |  | 185.2189 | 697.9271 | -1.59536e-06 |  | 185.2116 | 754.3583 | -1.531486e-06 |  | 185.2766 | 497.0934 | -9.48063e-07 |  | 185.4971 | 189.1844 | -3.576245e-07 |  | 188.6293 | 19.57925 | -2.886564e-08 |  | 188.6608 | 143.0775 | -6.077261e-07 |  | 188.6114 | 120.1962 | -4.960971e-08 |  | 188.6527 | 166.7224 | -5.867361e-07 |  | 188.5893 | 73.19808 | -1.90248e-07 | [5 empty] | 188.6225 | 59.75905 | 2.61217e-08
182.773 | 52.37715 | -7.442862e-08 |  | 182.8579 | 48.78476 | -1.907022e-07 |  | 182.739 | 48.41098 | -4.258283e-08 |  | 185.4772 | 6.053907 | -2.0659e-08 |  | 185.8754 | 32.79651 | -1.069126e-07 |  | 185.4827 | 4.277724 | -1.494614e-08 |  | 183.0351 | 19.45936 | -1.544352e-10 |  | 185.4122 | 697.7546 | -8.923498e-07 |  | 185.3995 | 754.1732 | -9.848472e-07 |  | 185.4793 | 496.9251 | -8.306683e-07 |  | 185.694 | 189.152 | -1.646105e-07 |  | 188.8319 | 19.57121 | -3.963505e-08 |  | 188.8621 | 143.0787 | 5.940492e-09 |  | 188.8144 | 120.096 | -4.937636e-07 |  | 188.8587 | 166.673 | -2.397104e-07 |  | 188.7929 | 73.16375 | -1.686799e-07 | [5 empty] | 188.825 | 59.68873 | -3.472938e-07
182.9657 | 52.39012 | 6.727556e-08 |  | 183.0508 | 48.80697 | 1.151333e-07 |  | 182.9419 | 48.40568 | -2.608311e-08 |  | 185.6724 | 6.052897 | -5.177827e-09 |  | 186.0704 | 32.79364 | -1.472074e-08 |  | 185.687 | 4.275213 | -1.228866e-08 |  | 183.2177 | 19.453 | -3.480916e-08 |  | 185.6088 | 697.6176 | -6.967735e-07 |  | 185.5988 | 753.8525 | -1.609077e-06 |  | 185.6714 | 496.8273 | -5.087834e-07 |  | 185.8886 | 189.0876 | -3.306603e-07 |  | 189.0348 | 19.5633 | -3.903817e-08 |  | 189.071 | 143.0024 | -3.654556e-07 |  | 189.0174 | 120.0462 | -2.453341e-07 |  | 189.0587 | 166.5981 | -3.746227e-07 |  | 188.996 | 73.14321 | -1.010898e-07 | [5 empty] | 189.0278 | 59.68106 | -3.78425e-08
183.1835 | 52.37761 | -5.740769e-08 |  | 183.2406 | 48.76968 | -1.963934e-07 |  | 183.1457 | 48.4023 | -1.662695e-08 |  | 185.8713 | 6.050175 | -1.367867e-08 |  | 186.2677 | 32.77603 | -8.922704e-08 |  | 185.8803 | 4.272943 | -1.174294e-08 |  | 183.421 | 19.45081 | -1.07765e-08 |  | 185.8078 | 697.3323 | -1.433498e-06 |  | 185.7901 | 753.8164 | -1.888356e-07 |  | 185.8719 | 496.6358 | -9.554402e-07 |  | 186.0826 | 189.0665 | -1.08885e-07 |  | 189.2344 | 19.55391 | -4.703335e-08 |  | 189.2706 | 142.949 | -2.672662e-07 |  | 189.2195 | 120.0136 | -1.611734e-07 |  | 189.2674 | 166.4823 | -5.546284e-07 |  | 189.2024 | 73.1088 | -1.667742e-07 | [5 empty] | 189.2308 | 59.66654 | -7.151188e-08
183.372 | 52.37955 | 1.029968e-08 |  | 183.4443 | 48.79791 | 1.386337e-07 |  | 183.3433 | 48.39945 | -1.439722e-08 |  | 186.069 | 6.046822 | -1.696819e-08 |  | 186.4629 | 32.76286 | -6.746276e-08 |  | 186.0816 | 4.270608 | -1.159879e-08 |  | 183.6305 | 19.45071 | -5.190737e-10 |  | 186.0028 | 697.2299 | -5.250326e-07 |  | 185.998 | 753.6761 | -6.749175e-07 |  | 186.068 | 496.4378 | -1.009298e-06 |  | 186.2792 | 188.9677 | -5.029284e-07 |  | 189.4383 | 19.54717 | -3.303881e-08 |  | 189.4697 | 142.8555 | -4.696876e-07 |  | 189.4218 | 119.9418 | -3.549542e-07 |  | 189.4719 | 166.417 | -3.193278e-07 |  | 189.4081 | 73.06716 | -2.023892e-07 | [5 empty] | 189.4351 | 59.62985 | -1.795644e-07
183.5613 | 52.37068 | -4.684594e-08 |  | 183.6446 | 48.77688 | -1.050213e-07 |  | 183.5367 | 48.39785 | -8.268861e-09 |  | 186.2719 | 6.04305 | -1.858236e-08 |  | 186.6564 | 32.75671 | -3.17855e-08 |  | 186.2785 | 4.268412 | -1.115357e-08 |  | 183.8206 | 19.44614 | -2.404262e-08 |  | 186.2059 | 696.9934 | -1.16415e-06 |  | 186.1968 | 753.5121 | -8.24849e-07 |  | 186.2677 | 496.294 | -7.202307e-07 |  | 186.4815 | 188.945 | -1.121118e-07 |  | 189.6436 | 19.5423 | -2.3718e-08 |  | 189.6804 | 142.8013 | -2.572184e-07 |  | 189.635 | 119.8778 | -3.002111e-07 |  | 189.6671 | 166.3607 | -2.887238e-07 |  | 189.6093 | 73.04527 | -1.088116e-07 | [5 empty] | 189.6417 | 59.60672 | -1.119744e-07
183.7632 | 52.36896 | -8.523465e-09 |  | 183.8597 | 48.79224 | 7.142056e-08 |  | 183.7354 | 48.37456 | -1.172451e-07 |  | 186.4672 | 6.040428 | -1.342921e-08 |  | 186.852 | 32.7419 | -7.57487e-08 |  | 186.4751 | 4.265626 | -1.417578e-08 |  | 184.0135 | 19.44436 | -9.222753e-09 |  | 186.407 | 697.035 | 2.068209e-07 |  | 186.393 | 753.3255 | -9.511548e-07 |  | 186.4621 | 496.1727 | -6.243087e-07 |  | 186.6792 | 188.881 | -3.23764e-07 |  | 189.8468 | 19.53332 | -4.416465e-08 |  | 189.8871 | 142.744 | -2.770419e-07 |  | 189.8361 | 119.8149 | -3.125483e-07 |  | 189.8778 | 166.2664 | -4.47584e-07 |  | 189.809 | 73.0239 | -1.070094e-07 | [5 empty] | 189.8446 | 59.56265 | -2.17177e-07
183.964 | 52.36642 | -1.266041e-08 |  | 184.0488 | 48.7799 | -6.526631e-08 |  | 183.9277 | 48.38809 | 7.032667e-08 |  | 186.664 | 6.037093 | -1.694023e-08 |  | 187.0526 | 32.73134 | -5.262261e-08 |  | 186.6741 | 4.264396 | -6.18161e-09 |  | 184.2101 | 19.44233 | -1.030217e-08 |  | 186.6047 | 696.8366 | -1.003825e-06 |  | 186.5903 | 753.0813 | -1.237556e-06 |  | 186.6595 | 495.9777 | -9.87862e-07 |  | 186.8819 | 188.9153 | 1.696569e-07 |  | 190.0483 | 19.52903 | -2.131222e-08 |  | 190.0874 | 142.6369 | -5.347174e-07 |  | 190.036 | 119.8098 | -2.558038e-08 |  | 190.0797 | 166.1529 | -5.621963e-07 |  | 190.0124 | 72.9943 | -1.455585e-07 | [5 empty] | 190.0421 | 59.56607 | 1.729292e-08
184.1575 | 52.36076 | -2.926183e-08 |  | 184.2326 | 48.7699 | -5.439618e-08 |  | 184.1103 | 48.39879 | 5.861084e-08 |  | 186.8636 | 6.035315 | -8.912593e-09 |  | 187.2507 | 32.71864 | -6.41478e-08 |  | 186.8709 | 4.261979 | -1.227699e-08 |  | 184.4068 | 19.43871 | -1.843547e-08 |  | 186.7998 | 696.4728 | -1.864568e-06 |  | 186.7903 | 752.9122 | -8.457155e-07 |  | 186.86 | 495.8536 | -6.189168e-07 |  | 187.0854 | 188.7324 | -8.98378e-07 |  | 190.2547 | 19.52288 | -2.978679e-08 |  | 190.2859 | 142.6054 | -1.590558e-07 |  | 190.243 | 119.7415 | -3.297714e-07 |  | 190.2871 | 166.1171 | -1.723193e-07 |  | 190.2137 | 72.96853 | -1.279605e-07 | [5 empty] | 190.2422 | 59.51912 | -2.344948e-07
184.3518 | 52.34349 | -8.882021e-08 |  | 184.4276 | 48.78131 | 5.852821e-08 |  | 184.3148 | 48.37042 | -1.387805e-07 |  | 187.0667 | 6.031542 | -1.857217e-08 |  | 187.4494 | 32.7115 | -3.589046e-08 |  | 187.0665 | 4.259582 | -1.225821e-08 |  | 184.6093 | 19.43831 | -1.957665e-09 |  | 186.9976 | 696.186 | -1.450072e-06 |  | 186.9877 | 752.7619 | -7.614933e-07 |  | 187.0657 | 495.671 | -8.873221e-07 |  | 187.287 | 188.7349 | 1.222818e-08 |  | 190.4521 | 19.51381 | -4.598768e-08 |  | 190.4918 | 142.5234 | -3.980092e-07 |  | 190.447 | 119.682 | -2.921186e-07 |  | 190.4893 | 166.0087 | -5.362978e-07 |  | 190.4138 | 72.93662 | -1.594868e-07 | [5 empty] | 190.4548 | 59.49528 | -1.121442e-07
184.5474 | 52.35967 | 8.271031e-08 |  | 184.6177 | 48.7793 | -1.05466e-08 |  | 184.5102 | 48.38549 | 7.710806e-08 |  | 187.2628 | 6.029277 | -1.154952e-08 |  | 187.6597 | 32.69787 | -6.479605e-08 |  | 187.2696 | 4.2575 | -1.024705e-08 |  | 184.8031 | 19.43623 | -1.071759e-08 |  | 187.1979 | 695.9976 | -9.406687e-07 |  | 187.1895 | 752.6682 | -4.641783e-07 |  | 187.2653 | 495.5151 | -7.810894e-07 |  | 187.485 | 188.6511 | -4.22985e-07 |  | 190.6546 | 19.50948 | -2.134552e-08 |  | 190.6962 | 142.494 | -1.439902e-07 |  | 190.6441 | 119.6121 | -3.54308e-07 |  | 190.6879 | 165.9248 | -4.224923e-07 |  | 190.6142 | 72.90949 | -1.354429e-07 | [5 empty] | 190.6627 | 59.46435 | -1.488214e-07
184.7394 | 52.34522 | -7.522305e-08 |  | 184.8121 | 48.76965 | -4.965075e-08 |  | 184.7036 | 48.35872 | -1.38397e-07 |  | 187.4675 | 6.026798 | -1.211125e-08 |  | 187.8569 | 32.68501 | -6.52579e-08 |  | 187.4665 | 4.254841 | -1.350619e-08 |  | 185.0001 | 19.43385 | -1.211512e-08 |  | 187.3942 | 695.9982 | 2.817244e-09 |  | 187.399 | 752.3796 | -1.377777e-06 |  | 187.4615 | 495.3137 | -1.026558e-06 |  | 187.6869 | 188.6436 | -3.735772e-08 |  | 190.8537 | 19.50023 | -4.648687e-08 |  | 190.8953 | 142.4329 | -3.069269e-07 |  | 190.8511 | 119.5599 | -2.521363e-07 |  | 190.8881 | 165.8343 | -4.521564e-07 |  | 190.8173 | 72.87976 | -1.462909e-07 | [5 empty] | 190.8712 | 59.45466 | -4.649574e-08
184.9344 | 52.35406 | 4.530979e-08 |  | 185.0016 | 48.77119 | 8.161405e-09 |  | 184.9006 | 48.36917 | 5.304167e-08 |  | 187.6776 | 6.024231 | -1.221873e-08 |  | 188.0524 | 32.67452 | -5.365713e-08 |  | 187.6588 | 4.252507 | -1.213365e-08 |  | 185.2093 | 19.42853 | -2.538648e-08 |  | 187.5967 | 695.6064 | -1.935047e-06 |  | 187.5989 | 752.1419 | -1.189211e-06 |  | 187.6627 | 495.1726 | -7.014451e-07 |  | 187.8871 | 188.5539 | -4.480727e-07 |  | 191.0559 | 19.49471 | -2.727047e-08 |  | 191.1002 | 142.3507 | -4.008594e-07 |  | 191.049 | 119.5089 | -2.580835e-07 |  | 191.0913 | 165.7601 | -3.653932e-07 |  | 191.0247 | 72.84904 | -1.481078e-07 | [5 empty] | 191.0761 | 59.41237 | -2.063408e-07
185.1265 | 52.34581 | -4.294595e-08 |  | 185.1999 | 48.74103 | -1.520409e-07 |  | 185.0948 | 48.35672 | -6.414088e-08 |  | 187.8737 | 6.021026 | -1.634234e-08 |  | 188.2395 | 32.66398 | -5.632075e-08 |  | 187.8748 | 4.250661 | -8.546124e-09 |  | 185.4147 | 19.42541 | -1.519188e-08 |  | 187.7945 | 695.3723 | -1.182823e-06 |  | 187.7923 | 751.9585 | -9.482253e-07 |  | 187.8578 | 495.0429 | -6.644875e-07 |  | 188.0802 | 188.5098 | -2.284293e-07 |  | 191.258 | 19.48535 | -4.629285e-08 |  | 191.2999 | 142.2688 | -4.104664e-07 |  | 191.2526 | 119.4545 | -2.6682e-07 |  | 191.2936 | 165.6744 | -4.231783e-07 |  | 191.2224 | 72.81439 | -1.753539e-07 | [5 empty] | 191.2727 | 59.38157 | -1.567143e-07
185.3229 | 52.34327 | -1.295078e-08 |  | 185.3961 | 48.76632 | 1.289274e-07 |  | 185.2967 | 48.36138 | 2.307626e-08 |  | 188.0667 | 6.018239 | -1.444262e-08 |  | 188.447 | 32.65429 | -4.671903e-08 |  | 188.0727 | 4.247372 | -1.662457e-08 |  | 185.6049 | 19.42217 | -1.704679e-08 |  | 187.9923 | 695.4354 | 3.189193e-07 |  | 187.986 | 751.7148 | -1.258101e-06 |  | 188.0555 | 494.8514 | -9.688245e-07 |  | 188.2773 | 188.4038 | -5.377778e-07 |  | 191.4608 | 19.47756 | -3.841252e-08 |  | 191.4996 | 142.2374 | -1.5713e-07 |  | 191.4556 | 119.3822 | -3.563464e-07 |  | 191.4969 | 165.5992 | -3.701073e-07 |  | 191.4247 | 72.80439 | -4.943806e-08 | [5 empty] | 191.47 | 59.35171 | -1.513125e-07
185.5175 | 52.33973 | -1.816275e-08 |  | 185.5894 | 48.7564 | -5.136301e-08 |  | 185.4967 | 48.36411 | 1.366494e-08 |  | 188.2645 | 6.015824 | -1.221059e-08 |  | 188.6443 | 32.63983 | -7.324261e-08 |  | 188.2699 | 4.246002 | -6.946159e-09 |  | 185.7971 | 19.42172 | -2.325336e-09 |  | 188.1909 | 695.0705 | -1.837945e-06 |  | 188.1898 | 751.5018 | -1.04528e-06 |  | 188.2512 | 494.7096 | -7.244305e-07 |  | 188.4735 | 188.4142 | 5.274051e-08 |  | 191.6642 | 19.46718 | -5.108489e-08 |  | 191.7022 | 142.1552 | -4.054496e-07 |  | 191.663 | 119.3446 | -1.811095e-07 |  | 191.701 | 165.5198 | -3.89233e-07 |  | 191.6309 | 72.76501 | -1.909934e-07 | [5 empty] | 191.6801 | 59.33069 | -1.000393e-07
185.7148 | 52.33294 | -3.441261e-08 |  | 185.7854 | 48.73699 | -9.901567e-08 |  | 185.6896 | 48.36611 | 1.036503e-08 |  | 188.4669 | 6.012354 | -1.714158e-08 |  | 188.845 | 32.62775 | -6.022603e-08 |  | 188.4649 | 4.243228 | -1.422817e-08 |  | 185.9887 | 19.41977 | -1.018661e-08 |  | 188.3921 | 694.86 | -1.046038e-06 |  | 188.3919 | 751.3932 | -5.372766e-07 |  | 188.451 | 494.5261 | -9.182955e-07 |  | 188.6813 | 188.3037 | -5.319409e-07 |  | 191.8706 | 19.46253 | -2.249494e-08 |  | 191.9029 | 142.1199 | -1.760086e-07 |  | 191.8648 | 119.2839 | -3.010857e-07 |  | 191.9032 | 165.451 | -3.398554e-07 |  | 191.8328 | 72.74203 | -1.13796e-07 | [5 empty] | 191.8808 | 59.29062 | -1.995963e-07
185.9137 | 52.32374 | -4.628863e-08 |  | 185.9776 | 48.74901 | 6.256884e-08 |  | 185.8849 | 48.34859 | -8.966563e-08 |  | 188.6654 | 6.010065 | -1.153309e-08 |  | 189.0467 | 32.62108 | -3.305032e-08 |  | 188.6737 | 4.240463 | -1.324277e-08 |  | 186.1955 | 19.41747 | -1.113055e-08 |  | 188.601 | 694.6053 | -1.219265e-06 |  | 188.5888 | 751.1508 | -1.23085e-06 |  | 188.6534 | 494.3983 | -6.318764e-07 |  | 188.8814 | 188.2502 | -2.672591e-07 |  | 192.075 | 19.4577 | -2.364871e-08 |  | 192.103 | 141.9998 | -6.000532e-07 |  | 192.0691 | 119.2296 | -2.655153e-07 |  | 192.112 | 165.3407 | -5.285379e-07 |  | 192.0446 | 72.71444 | -1.302828e-07 | [5 empty] | 192.0804 | 59.26912 | -1.077462e-07
186.11 | 52.3255 | 8.975557e-09 |  | 186.1858 | 48.74705 | -9.43382e-09 |  | 186.0935 | 48.35024 | 7.875699e-09 |  | 188.8809 | 6.007249 | -1.306672e-08 |  | 189.2447 | 32.60468 | -8.287513e-08 |  | 188.8734 | 4.238544 | -9.607061e-09 |  | 186.3824 | 19.41736 | -5.95377e-10 |  | 188.7944 | 694.5344 | -3.662928e-07 |  | 188.7883 | 750.9367 | -1.073676e-06 |  | 188.8512 | 494.2134 | -9.344065e-07 |  | 189.0803 | 188.2169 | -1.670528e-07 |  | 192.2759 | 19.44683 | -5.409065e-08 |  | 192.3032 | 141.9889 | -5.435813e-08 |  | 192.2634 | 119.1535 | -3.917729e-07 |  | 192.3127 | 165.2581 | -4.115054e-07 |  | 192.2448 | 72.68669 | -1.385963e-07 | [5 empty] | 192.2816 | 59.265 | -2.04552e-08
186.3127 | 52.3246 | -4.439916e-09 |  | 186.3826 | 48.72522 | -1.109412e-07 |  | 186.2802 | 48.32783 | -1.199848e-07 |  | 189.0898 | 6.004703 | -1.218437e-08 |  | 189.447 | 32.60271 | -9.734039e-09 |  | 189.0693 | 4.236184 | -1.205104e-08 |  | 186.5795 | 19.41134 | -3.056086e-08 |  | 188.9969 | 694.2846 | -1.233732e-06 |  | 188.9832 | 750.6778 | -1.328428e-06 |  | 189.0638 | 494.0971 | -5.472754e-07 |  | 189.274 | 188.1209 | -4.960247e-07 |  | 192.478 | 19.44261 | -2.091542e-08 |  | 192.5106 | 141.9331 | -2.690606e-07 |  | 192.4607 | 119.1376 | -8.087721e-08 |  | 192.5128 | 165.1662 | -4.592575e-07 |  | 192.4505 | 72.66095 | -1.25132e-07 | [5 empty] | 192.4767 | 59.2303 | -1.77835e-07
186.5076 | 52.32936 | 2.445371e-08 |  | 186.569 | 48.72817 | 1.584053e-08 |  | 186.4637 | 48.33026 | 1.324511e-08 |  | 189.2847 | 6.001063 | -1.868552e-08 |  | 189.6469 | 32.59105 | -5.831777e-08 |  | 189.2688 | 4.234209 | -9.899614e-09 |  | 186.7739 | 19.41059 | -3.827008e-09 |  | 189.1938 | 693.9167 | -1.86878e-06 |  | 189.1943 | 750.4809 | -9.320635e-07 |  | 189.273 | 493.8839 | -1.018962e-06 |  | 189.4732 | 188.0893 | -1.585527e-07 |  | 192.6794 | 19.42975 | -6.385877e-08 |  | 192.7231 | 141.8744 | -2.763705e-07 |  | 192.6645 | 119.0882 | -2.418902e-07 |  | 192.7066 | 165.119 | -2.436036e-07 |  | 192.6509 | 72.62281 | -1.902944e-07 | [5 empty] | 192.6862 | 59.20656 | -1.133749e-07
186.7018 | 52.31237 | -8.752734e-08 |  | 186.7674 | 48.71782 | -5.219829e-08 |  | 186.6814 | 48.33522 | 2.281142e-08 |  | 189.4824 | 5.99888 | -1.104298e-08 |  | 189.8422 | 32.57964 | -5.841507e-08 |  | 189.4651 | 4.231344 | -1.459181e-08 |  | 186.9622 | 19.40756 | -1.61119e-08 |  | 189.3795 | 693.7532 | -8.804329e-07 |  | 189.3898 | 750.3369 | -7.368069e-07 |  | 189.4663 | 493.6856 | -1.025762e-06 |  | 189.6799 | 188.0296 | -2.886899e-07 |  | 192.8851 | 19.42507 | -2.273625e-08 |  | 192.9226 | 141.8483 | -1.30641e-07 |  | 192.8607 | 119.0029 | -4.349412e-07 |  | 192.914 | 165.0051 | -5.491426e-07 |  | 192.8487 | 72.59755 | -1.277241e-07 | [5 empty] | 192.8884 | 59.15971 | -2.316755e-07
186.8931 | 52.31987 | 3.922461e-08 |  | 186.9639 | 48.71593 | -9.592996e-09 |  | 186.8789 | 48.33097 | -2.152883e-08 |  | 189.6715 | 5.995231 | -1.929444e-08 |  | 190.0473 | 32.5633 | -7.964102e-08 |  | 189.6644 | 4.229436 | -9.571654e-09 |  | 187.1683 | 19.40347 | -1.982474e-08 |  | 189.5999 | 694.0007 | 1.123042e-06 |  | 189.5863 | 750.2204 | -5.930041e-07 |  | 189.6618 | 493.5768 | -5.567267e-07 |  | 189.8818 | 187.9997 | -1.485231e-07 |  | 193.0887 | 19.41902 | -2.969434e-08 |  | 193.1229 | 141.7852 | -3.148818e-07 |  | 193.0635 | 118.9706 | -1.594627e-07 |  | 193.1149 | 164.9268 | -3.895032e-07 |  | 193.047 | 72.57352 | -1.211732e-07 | [5 empty] | 193.09 | 59.1343 | -1.260237e-07
187.0918 | 52.31624 | -1.828604e-08 |  | 187.1625 | 48.72708 | 5.617822e-08 |  | 187.0723 | 48.32658 | -2.273032e-08 |  | 189.8668 | 5.993595 | -8.374711e-09 |  | 190.2433 | 32.54768 | -7.972422e-08 |  | 189.863 | 4.226478 | -1.48962e-08 |  | 187.3592 | 19.40018 | -1.727854e-08 |  | 189.7979 | 693.4023 | -3.021664e-06 |  | 189.7826 | 749.9498 | -1.378624e-06 |  | 189.8544 | 493.3764 | -1.04013e-06 |  | 190.0889 | 187.927 | -3.50489e-07 |  | 193.2875 | 19.41254 | -3.25882e-08 |  | 193.3224 | 141.7484 | -1.848456e-07 |  | 193.2788 | 118.9502 | -9.457388e-08 |  | 193.3223 | 164.8321 | -4.567426e-07 |  | 193.2599 | 72.53669 | -1.730299e-07 | [5 empty] | 193.2899 | 59.12779 | -3.255739e-08
187.2878 | 52.31003 | -3.165885e-08 |  | 187.3516 | 48.73256 | 2.893085e-08 |  | 187.2703 | 48.30673 | -1.002166e-07 |  | 190.061 | 5.99175 | -9.503094e-09 |  | 190.4429 | 32.54427 | -1.708632e-08 |  | 190.0643 | 4.224411 | -1.026536e-08 |  | 187.5602 | 19.3961 | -2.028342e-08 |  | 189.9922 | 693.3036 | -5.079226e-07 |  | 189.9818 | 749.8 | -7.519651e-07 |  | 190.0569 | 493.288 | -4.366419e-07 |  | 190.2887 | 187.8374 | -4.486169e-07 |  | 193.484 | 19.40469 | -3.996761e-08 |  | 193.5251 | 141.7052 | -2.130597e-07 |  | 193.4839 | 118.8828 | -3.287511e-07 |  | 193.5273 | 164.7491 | -4.045806e-07 |  | 193.4624 | 72.50397 | -1.615451e-07 | [5 empty] | 193.4923 | 59.10026 | -1.360125e-07
187.4839 | 52.30413 | -3.010399e-08 |  | 187.5528 | 48.69738 | -1.747946e-07 |  | 187.4592 | 48.30549 | -6.542418e-09 |  | 190.2547 | 5.989261 | -1.284948e-08 |  | 190.644 | 32.5287 | -7.742825e-08 |  | 190.2602 | 4.222421 | -1.016116e-08 |  | 187.7553 | 19.39698 | 4.506893e-09 |  | 190.189 | 692.9518 | -1.787306e-06 |  | 190.1829 | 749.514 | -1.421891e-06 |  | 190.255 | 493.0577 | -1.162238e-06 |  | 190.4775 | 187.7342 | -5.467872e-07 |  | 193.6943 | 19.39586 | -4.20019e-08 |  | 193.7287 | 141.6366 | -3.368616e-07 |  | 193.6825 | 118.821 | -3.113791e-07 |  | 193.7364 | 164.6671 | -3.923701e-07 |  | 193.6622 | 72.47785 | -1.307128e-07 | [5 empty] | 193.6988 | 59.06047 | -1.926902e-07
187.6946 | 52.29453 | -4.555789e-08 |  | 187.7505 | 48.69934 | 9.920911e-09 |  | 187.6611 | 48.31791 | 6.149498e-08 |  | 190.4576 | 5.985569 | -1.819755e-08 |  | 190.8434 | 32.51275 | -7.995098e-08 |  | 190.4596 | 4.219981 | -1.223394e-08 |  | 187.9456 | 19.39171 | -2.769383e-08 |  | 190.3903 | 692.9455 | -3.131629e-08 |  | 190.3795 | 749.4579 | -2.853018e-07 |  | 190.457 | 492.9211 | -6.765264e-07 |  | 190.6758 | 187.7461 | 5.968117e-08 |  | 193.8957 | 19.38796 | -3.921936e-08 |  | 193.9311 | 141.5954 | -2.035048e-07 |  | 193.8817 | 118.7713 | -2.490776e-07 |  | 193.9512 | 164.5953 | -3.34251e-07 |  | 193.8664 | 72.44947 | -1.390212e-07 | [5 empty] | 193.9018 | 59.05119 | -4.575256e-08
187.8879 | 52.30016 | 2.912531e-08 |  | 187.9541 | 48.68206 | -8.484566e-08 |  | 187.8726 | 48.30269 | -7.194567e-08 |  | 190.6516 | 5.982813 | -1.420392e-08 |  | 191.0464 | 32.51024 | -1.236346e-08 |  | 190.6631 | 4.218153 | -8.985843e-09 |  | 188.1351 | 19.39149 | -1.112195e-09 |  | 190.5858 | 692.6686 | -1.41662e-06 |  | 190.5752 | 749.0693 | -1.986676e-06 |  | 190.6634 | 492.7171 | -9.881682e-07 |  | 190.8793 | 187.6588 | -4.286273e-07 |  | 194.0965 | 19.38225 | -2.84268e-08 |  | 194.1334 | 141.504 | -4.518991e-07 |  | 194.084 | 118.7411 | -1.493823e-07 |  | 194.1535 | 164.5263 | -3.41011e-07 |  | 194.0687 | 72.4335 | -7.89087e-08 | [5 empty] | 194.0991 | 59.00593 | -2.293489e-07
188.0775 | 52.29384 | -3.335034e-08 |  | 188.1468 | 48.70774 | 1.332606e-07 |  | 188.0637 | 48.29899 | -1.937537e-08 |  | 190.8535 | 5.978854 | -1.960277e-08 |  | 191.2493 | 32.49834 | -5.867295e-08 |  | 190.8682 | 4.216451 | -8.295106e-09 |  | 188.3313 | 19.38862 | -1.465744e-08 |  | 190.7847 | 692.4505 | -1.096656e-06 |  | 190.783 | 748.9589 | -5.308697e-07 |  | 190.8635 | 492.5807 | -6.814658e-07 |  | 191.0745 | 187.6134 | -2.325711e-07 |  | 194.3013 | 19.37516 | -3.461652e-08 |  | 194.3447 | 141.4229 | -3.839224e-07 |  | 194.2844 | 118.6541 | -4.340633e-07 |  | 194.3461 | 164.4354 | -4.721182e-07 |  | 194.2705 | 72.39028 | -2.141624e-07 | [5 empty] | 194.3003 | 59.00235 | -1.779424e-08
188.2752 | 52.28992 | -1.983079e-08 |  | 188.3393 | 48.70938 | 8.525253e-09 |  | 188.2551 | 48.30784 | 4.627168e-08 |  | 191.0562 | 5.977169 | -8.314849e-09 |  | 191.4466 | 32.48924 | -4.611126e-08 |  | 191.0839 | 4.213349 | -1.438211e-08 |  | 188.5377 | 19.38389 | -2.290879e-08 |  | 190.9863 | 692.2839 | -8.25899e-07 |  | 190.9857 | 748.6587 | -1.48085e-06 |  | 191.0598 | 492.445 | -6.916888e-07 |  | 191.2721 | 187.5765 | -1.866839e-07 |  | 194.506 | 19.36507 | -4.93246e-08 |  | 194.55 | 141.3039 | -5.797303e-07 |  | 194.4843 | 118.6279 | -1.311597e-07 |  | 194.5427 | 164.3422 | -4.742948e-07 |  | 194.4726 | 72.35544 | -1.724083e-07 | [5 empty] | 194.5139 | 58.95793 | -2.080161e-07
188.4782 | 52.28414 | -2.848061e-08 |  | 188.5368 | 48.67567 | -1.706754e-07 |  | 188.4506 | 48.30757 | -1.391684e-09 |  | 191.2518 | 5.974174 | -1.531283e-08 |  | 191.6444 | 32.47682 | -6.279826e-08 |  | 191.2798 | 4.210872 | -1.264267e-08 |  | 188.7412 | 19.38284 | -5.169198e-09 |  | 191.1844 | 692.0633 | -1.113529e-06 |  | 191.1853 | 748.5001 | -7.942879e-07 |  | 191.2519 | 492.2555 | -9.865706e-07 |  | 191.4676 | 187.5398 | -1.882697e-07 |  | 194.7146 | 19.35816 | -3.309597e-08 |  | 194.7517 | 141.2549 | -2.428186e-07 |  | 194.6845 | 118.5106 | -5.859938e-07 |  | 194.7477 | 164.2497 | -4.510302e-07 |  | 194.6766 | 72.33398 | -1.052072e-07 | [5 empty] | 194.712 | 58.92531 | -1.646455e-07
188.6693 | 52.28694 | 1.467981e-08 |  | 188.7306 | 48.69507 | 1.000909e-07 |  | 188.6534 | 48.29301 | -7.182233e-08 |  | 191.4569 | 5.971452 | -1.326967e-08 |  | 191.8431 | 32.46649 | -5.197935e-08 |  | 191.4771 | 4.209249 | -8.228289e-09 |  | 188.9324 | 19.38162 | -6.390709e-09 |  | 191.3837 | 691.7309 | -1.66804e-06 |  | 191.3893 | 748.5128 | 6.218826e-08 |  | 191.4487 | 492.071 | -9.373779e-07 |  | 191.6648 | 187.3866 | -7.763236e-07 |  | 194.9159 | 19.3542 | -1.96628e-08 |  | 194.9545 | 141.1915 | -3.12586e-07 |  | 194.8952 | 118.4873 | -1.103213e-07 |  | 194.9507 | 164.1762 | -3.620501e-07 |  | 194.8778 | 72.31952 | -7.187655e-08 | [5 empty] | 194.9119 | 58.90041 | -1.245561e-07
188.8649 | 52.27141 | -7.940247e-08 |  | 188.9257 | 48.69678 | 8.762289e-09 |  | 188.8605 | 48.28498 | -3.877428e-08 |  | 191.6561 | 5.969338 | -1.061903e-08 |  | 192.0415 | 32.45671 | -4.931067e-08 |  | 191.6716 | 4.207113 | -1.098387e-08 |  | 189.1322 | 19.37347 | -4.07606e-08 |  | 191.5845 | 691.7364 | 2.709544e-08 |  | 191.584 | 748.27 | -1.247005e-06 |  | 191.6525 | 491.9219 | -7.317655e-07 |  | 191.8573 | 187.37 | -8.619815e-08 |  | 195.1184 | 19.34337 | -5.350937e-08 |  | 195.1557 | 141.1872 | -2.142036e-08 |  | 195.0974 | 118.4614 | -1.28352e-07 |  | 195.1474 | 164.0941 | -4.175934e-07 |  | 195.078 | 72.28306 | -1.820498e-07 | [5 empty] | 195.1207 | 58.86832 | -1.536297e-07
189.0621 | 52.28002 | 4.366206e-08 |  | 189.1223 | 48.68607 | -5.444191e-08 |  | 189.0497 | 48.28454 | -2.286882e-09 |  | 191.8552 | 5.966531 | -1.409078e-08 |  | 192.241 | 32.44263 | -7.056823e-08 |  | 191.8655 | 4.204441 | -1.377423e-08 |  | 189.3255 | 19.37442 | 4.891025e-09 |  | 191.7826 | 691.6472 | -4.497782e-07 |  | 191.781 | 747.9363 | -1.693873e-06 |  | 191.8506 | 491.7772 | -7.302412e-07 |  | 192.0759 | 187.3478 | -1.019349e-07 |  | 195.3269 | 19.33527 | -3.885456e-08 |  | 195.3554 | 141.1166 | -3.53444e-07 |  | 195.3055 | 118.448 | -6.443605e-08 |  | 195.3519 | 164.0397 | -2.660316e-07 |  | 195.281 | 72.25088 | -1.585649e-07 | [5 empty] | 195.3207 | 58.85723 | -5.545221e-08
189.2587 | 52.27752 | -1.27028e-08 |  | 189.3148 | 48.67957 | -3.381032e-08 |  | 189.2417 | 48.27304 | -5.992588e-08 |  | 192.049 | 5.962604 | -2.026802e-08 |  | 192.4416 | 32.43419 | -4.206936e-08 |  | 192.068 | 4.202841 | -7.904441e-09 |  | 189.532 | 19.36892 | -2.662407e-08 |  | 191.9785 | 691.1815 | -2.377813e-06 |  | 191.9812 | 747.8555 | -4.036664e-07 |  | 192.0445 | 491.5747 | -1.044226e-06 |  | 192.269 | 187.284 | -3.301677e-07 |  | 195.5275 | 19.33336 | -9.499559e-09 |  | 195.5579 | 141.0008 | -5.718853e-07 |  | 195.5128 | 118.3572 | -4.380604e-07 |  | 195.5529 | 163.905 | -6.69719e-07 |  | 195.4818 | 72.22818 | -1.130313e-07 | [5 empty] | 195.5205 | 58.82374 | -1.676026e-07
189.4523 | 52.27403 | -1.802297e-08 |  | 189.5151 | 48.67559 | -1.984531e-08 |  | 189.4353 | 48.27018 | -1.476645e-08 |  | 192.2455 | 5.960373 | -1.134946e-08 |  | 192.641 | 32.41947 | -7.38432e-08 |  | 192.2741 | 4.199534 | -1.604424e-08 |  | 189.7228 | 19.37037 | 7.559231e-09 |  | 192.1776 | 690.9853 | -9.853285e-07 |  | 192.1783 | 747.6165 | -1.212375e-06 |  | 192.2483 | 491.4255 | -7.322359e-07 |  | 192.4637 | 187.2238 | -3.094227e-07 |  | 195.7321 | 19.32362 | -4.76451e-08 |  | 195.7562 | 140.9396 | -3.083865e-07 |  | 195.7121 | 118.2611 | -4.820813e-07 |  | 195.7541 | 163.8477 | -2.84717e-07 |  | 195.6881 | 72.19622 | -1.549737e-07 | [5 empty] | 195.7272 | 58.79986 | -1.155474e-07
189.6417 | 52.26912 | -2.592418e-08 |  | 189.6991 | 48.66886 | -3.65734e-08 |  | 189.633 | 48.27208 | 9.636134e-09 |  | 192.4444 | 5.958216 | -1.08453e-08 |  | 192.8365 | 32.39945 | -1.023482e-07 |  | 192.4695 | 4.198458 | -5.5043e-09 |  | 189.9156 | 19.36656 | -1.975371e-08 |  | 192.3792 | 690.7674 | -1.080677e-06 |  | 192.3725 | 747.3655 | -1.292495e-06 |  | 192.4426 | 491.2642 | -8.298383e-07 |  | 192.6636 | 187.114 | -5.493728e-07 |  | 195.9338 | 19.31537 | -4.08632e-08 |  | 195.9611 | 140.9063 | -1.627148e-07 |  | 195.9163 | 118.2612 | 6.529725e-10 |  | 195.9546 | 163.7766 | -3.545539e-07 |  | 195.887 | 72.16383 | -1.627984e-07 | [5 empty] | 195.9298 | 58.76828 | -1.558689e-07
189.8413 | 52.26187 | -3.634853e-08 |  | 189.9057 | 48.66276 | -2.954004e-08 |  | 189.8236 | 48.26763 | -2.338709e-08 |  | 192.641 | 5.954983 | -1.644131e-08 |  | 193.0391 | 32.38295 | -8.146366e-08 |  | 192.6662 | 4.195304 | -1.603766e-08 |  | 190.1133 | 19.36303 | -1.786101e-08 |  | 192.5746 | 690.5345 | -1.192149e-06 |  | 192.5714 | 747.0942 | -1.364129e-06 |  | 192.6425 | 491.0984 | -8.297854e-07 |  | 192.8662 | 187.085 | -1.430406e-07 |  | 196.134 | 19.30798 | -3.69575e-08 |  | 196.1618 | 140.8245 | -4.075564e-07 |  | 196.1257 | 118.1859 | -3.599409e-07 |  | 196.1544 | 163.6685 | -5.412728e-07 |  | 196.0901 | 72.13651 | -1.34528e-07 | [5 empty] | 196.1306 | 58.73833 | -1.491759e-07
190.0347 | 52.26239 | 2.698193e-09 |  | 190.1099 | 48.65743 | -2.606989e-08 |  | 190.0279 | 48.26656 | -5.206032e-09 |  | 192.8376 | 5.953258 | -8.780215e-09 |  | 193.2427 | 32.37757 | -2.643749e-08 |  | 192.8669 | 4.193414 | -9.41994e-09 |  | 190.3064 | 19.35935 | -1.9062e-08 |  | 192.7793 | 690.321 | -1.043078e-06 |  | 192.7714 | 746.9694 | -6.244825e-07 |  | 192.8413 | 490.9793 | -5.98635e-07 |  | 193.0665 | 187.0821 | -1.458882e-08 |  | 196.3319 | 19.30212 | -2.957356e-08 |  | 196.3619 | 140.751 | -3.674554e-07 |  | 196.3226 | 118.1014 | -4.290812e-07 |  | 196.3562 | 163.6108 | -2.861845e-07 |  | 196.2961 | 72.09563 | -1.984372e-07 | [5 empty] | 196.3298 | 58.71815 | -1.012997e-07
190.237 | 52.25662 | -2.850395e-08 |  | 190.3005 | 48.65562 | -9.496886e-09 |  | 190.2324 | 48.24993 | -8.129579e-08 |  | 193.0346 | 5.94956 | -1.877092e-08 |  | 193.4464 | 32.37443 | -1.539871e-08 |  | 193.0625 | 4.190996 | -1.235974e-08 |  | 190.4987 | 19.3565 | -1.479927e-08 |  | 192.9755 | 690.2977 | -1.185586e-07 |  | 192.9762 | 746.8652 | -5.08631e-07 |  | 193.043 | 490.7308 | -1.232286e-06 |  | 193.2672 | 187.0034 | -3.922538e-07 |  | 196.5329 | 19.29192 | -5.074182e-08 |  | 196.5616 | 140.6654 | -4.283472e-07 |  | 196.5231 | 118.0423 | -2.949397e-07 |  | 196.5577 | 163.5093 | -5.030769e-07 |  | 196.5022 | 72.07897 | -8.084416e-08 | [5 empty] | 196.5281 | 58.69045 | -1.396567e-07
190.4252 | 52.25262 | -2.126312e-08 |  | 190.4976 | 48.64938 | -3.170754e-08 |  | 190.4292 | 48.24996 | 1.64076e-10 |  | 193.2381 | 5.946191 | -1.655416e-08 |  | 193.644 | 32.36178 | -6.404747e-08 |  | 193.2623 | 4.188903 | -1.047366e-08 |  | 190.6947 | 19.35437 | -1.089104e-08 |  | 193.1755 | 690.1187 | -8.949297e-07 |  | 193.1785 | 746.699 | -8.215935e-07 |  | 193.2475 | 490.5814 | -7.307086e-07 |  | 193.4686 | 186.889 | -5.678582e-07 |  | 196.7311 | 19.28766 | -2.153503e-08 |  | 196.7661 | 140.6063 | -2.889318e-07 |  | 196.7235 | 118.0359 | -3.193952e-08 |  | 196.7582 | 163.4237 | -4.270418e-07 |  | 196.7009 | 72.0478 | -1.569028e-07 | [5 empty] | 196.7356 | 58.66019 | -1.458581e-07
190.6255 | 52.25238 | -1.18968e-09 |  | 190.6936 | 48.65345 | 2.076879e-08 |  | 190.6212 | 48.25248 | 1.308829e-08 |  | 193.4345 | 5.943968 | -1.13173e-08 |  | 193.8484 | 32.35592 | -2.863439e-08 |  | 193.4613 | 4.186781 | -1.066455e-08 |  | 190.8909 | 19.35224 | -1.085068e-08 |  | 193.3753 | 689.7644 | -1.772913e-06 |  | 193.3764 | 746.4231 | -1.393919e-06 |  | 193.4481 | 490.4429 | -6.903527e-07 |  | 193.6649 | 186.8529 | -1.836845e-07 |  | 196.939 | 19.27779 | -4.742092e-08 |  | 196.9725 | 140.5352 | -3.445986e-07 |  | 196.9236 | 117.9686 | -3.36041e-07 |  | 196.9589 | 163.3444 | -3.954868e-07 |  | 196.8982 | 72.01762 | -1.529421e-07 | [5 empty] | 196.9432 | 58.6418 | -8.857421e-08
190.8248 | 52.24483 | -3.788289e-08 |  | 190.891 | 48.64279 | -5.398261e-08 |  | 190.8132 | 48.24298 | -4.945526e-08 |  | 193.634 | 5.939527 | -2.226234e-08 |  | 194.0507 | 32.33566 | -1.001515e-07 |  | 193.6559 | 4.183657 | -1.605733e-08 |  | 191.0872 | 19.34796 | -2.17638e-08 |  | 193.5766 | 689.6119 | -7.578582e-07 |  | 193.5711 | 746.1907 | -1.193733e-06 |  | 193.649 | 490.2526 | -9.475468e-07 |  | 193.8572 | 186.8552 | 1.196163e-08 |  | 197.1407 | 19.27098 | -3.378944e-08 |  | 197.1749 | 140.4788 | -2.788297e-07 |  | 197.1245 | 117.915 | -2.667178e-07 |  | 197.1636 | 163.2438 | -4.910586e-07 |  | 197.1006 | 71.97394 | -2.157307e-07 | [5 empty] | 197.1478 | 58.60507 | -1.796118e-07
191.0197 | 52.23868 | -3.156507e-08 |  | 191.0828 | 48.63139 | -5.942671e-08 |  | 191.0108 | 48.23624 | -3.411325e-08 |  | 193.8347 | 5.939471 | -2.779788e-10 |  | 194.2477 | 32.33031 | -2.714104e-08 |  | 193.8537 | 4.182102 | -7.858401e-09 |  | 191.2836 | 19.34747 | -2.526931e-09 |  | 193.7729 | 689.3426 | -1.371305e-06 |  | 193.7698 | 745.9899 | -1.010458e-06 |  | 193.847 | 490.0804 | -8.696966e-07 |  | 194.0578 | 186.7437 | -5.560866e-07 |  | 197.3426 | 19.2625 | -4.201456e-08 |  | 197.376 | 140.4378 | -2.035186e-07 |  | 197.3352 | 117.868 | -2.230702e-07 |  | 197.3641 | 163.1754 | -3.41562e-07 |  | 197.3133 | 71.95508 | -8.867273e-08 | [5 empty] | 197.3556 | 58.59508 | -4.803574e-08
191.2181 | 52.23024 | -4.252593e-08 |  | 191.2783 | 48.62891 | -1.268419e-08 |  | 191.2019 | 48.23732 | 5.662665e-09 |  | 194.0346 | 5.935918 | -1.777094e-08 |  | 194.4391 | 32.32131 | -4.705064e-08 |  | 194.0577 | 4.179189 | -1.428082e-08 |  | 191.4807 | 19.3453 | -1.09732e-08 |  | 193.9654 | 689.2161 | -6.570285e-07 |  | 193.9704 | 745.8579 | -6.580045e-07 |  | 194.0414 | 489.9223 | -8.129988e-07 |  | 194.2614 | 186.668 | -3.717899e-07 |  | 197.5466 | 19.2577 | -2.350014e-08 |  | 197.5788 | 140.3148 | -6.07017e-07 |  | 197.5352 | 117.7567 | -5.566261e-07 |  | 197.5756 | 163.0913 | -3.976099e-07 |  | 197.5148 | 71.93322 | -1.085031e-07 | [5 empty] | 197.5608 | 58.57726 | -8.685027e-08
191.4141 | 52.22336 | -3.514536e-08 |  | 191.477 | 48.62972 | 4.047588e-09 |  | 191.3965 | 48.23252 | -2.466301e-08 |  | 194.2319 | 5.933539 | -1.205832e-08 |  | 194.641 | 32.30285 | -9.139451e-08 |  | 194.2554 | 4.177179 | -1.01708e-08 |  | 191.6705 | 19.34047 | -2.545575e-08 |  | 194.1743 | 688.988 | -1.092445e-06 |  | 194.1693 | 745.618 | -1.206115e-06 |  | 194.2377 | 489.8004 | -6.208146e-07 |  | 194.4682 | 186.6257 | -2.047045e-07 |  | 197.7505 | 19.24951 | -4.020658e-08 |  | 197.7788 | 140.2835 | -1.560712e-07 |  | 197.7401 | 117.7107 | -2.246884e-07 |  | 197.7799 | 162.9929 | -4.813837e-07 |  | 197.7121 | 71.89255 | -2.062021e-07 | [5 empty] | 197.7626 | 58.537 | -1.994562e-07
191.609 | 52.23212 | 4.498186e-08 |  | 191.6784 | 48.63165 | 9.593682e-09 |  | 191.5903 | 48.22791 | -2.379656e-08 |  | 194.4352 | 5.929806 | -1.835957e-08 |  | 194.84 | 32.29629 | -3.296374e-08 |  | 194.455 | 4.174573 | -1.305441e-08 |  | 191.8658 | 19.33486 | -2.874172e-08 |  | 194.3696 | 688.7005 | -1.471999e-06 |  | 194.364 | 745.353 | -1.361167e-06 |  | 194.4578 | 489.6175 | -8.31085e-07 |  | 194.6756 | 186.5191 | -5.137491e-07 |  | 197.9515 | 19.23913 | -5.161462e-08 |  | 197.9808 | 140.1853 | -4.865136e-07 |  | 197.9421 | 117.6693 | -2.050052e-07 |  | 197.9816 | 162.9156 | -3.835161e-07 |  | 197.9238 | 71.87818 | -6.788383e-08 | [5 empty] | 197.9636 | 58.50033 | -1.82476e-07
191.8047 | 52.22709 | -2.574191e-08 |  | 191.8746 | 48.61705 | -7.442867e-08 |  | 191.7893 | 48.22723 | -3.435481e-09 |  | 194.6375 | 5.925614 | -2.072517e-08 |  | 195.0386 | 32.29528 | -5.101703e-09 |  | 194.656 | 4.1729 | -8.321139e-09 |  | 192.0623 | 19.3336 | -6.431918e-09 |  | 194.5706 | 688.5447 | -7.74827e-07 |  | 194.5635 | 745.3339 | -9.591859e-08 |  | 194.6509 | 489.4746 | -7.401022e-07 |  | 194.8703 | 186.5047 | -7.416816e-08 |  | 198.1516 | 19.23122 | -3.95491e-08 |  | 198.1848 | 140.147 | -1.875405e-07 |  | 198.1452 | 117.6207 | -2.391637e-07 |  | 198.1832 | 162.8352 | -3.98867e-07 |  | 198.1223 | 71.83447 | -2.201473e-07 | [5 empty] | 198.1638 | 58.47106 | -1.462064e-07
192.0039 | 52.22689 | -9.640367e-10 |  | 192.0581 | 48.62796 | 5.947513e-08 |  | 191.9953 | 48.22459 | -1.281895e-08 |  | 194.8412 | 5.923704 | -9.375884e-09 |  | 195.236 | 32.27761 | -8.951792e-08 |  | 194.8564 | 4.170673 | -1.111066e-08 |  | 192.2596 | 19.33058 | -1.528608e-08 |  | 194.7719 | 688.4114 | -6.622661e-07 |  | 194.7646 | 744.816 | -2.574432e-06 |  | 194.847 | 489.2719 | -1.033514e-06 |  | 195.0636 | 186.4047 | -5.171804e-07 |  | 198.352 | 19.22531 | -2.947084e-08 |  | 198.386 | 140.0608 | -4.283459e-07 |  | 198.3514 | 117.556 | -3.138894e-07 |  | 198.383 | 162.7316 | -5.182088e-07 |  | 198.3218 | 71.80667 | -1.393463e-07 | [5 empty] | 198.3645 | 58.45171 | -9.640913e-08
192.1984 | 52.22068 | -3.19744e-08 |  | 192.2647 | 48.61275 | -7.363079e-08 |  | 192.1895 | 48.21831 | -3.228127e-08 |  | 195.0416 | 5.920748 | -1.474536e-08 |  | 195.4361 | 32.26235 | -7.623274e-08 |  | 195.051 | 4.167453 | -1.655224e-08 |  | 192.4547 | 19.32884 | -8.916488e-09 |  | 194.973 | 688.1636 | -1.232179e-06 |  | 194.9627 | 744.655 | -8.132571e-07 |  | 195.0465 | 489.1351 | -6.859099e-07 |  | 195.2576 | 186.3501 | -2.816988e-07 |  | 198.5623 | 19.21867 | -3.158541e-08 |  | 198.5864 | 139.9885 | -3.607912e-07 |  | 198.5507 | 117.52 | -1.804599e-07 |  | 198.5853 | 162.6801 | -2.547053e-07 |  | 198.5216 | 71.78333 | -1.168319e-07 | [5 empty] | 198.5716 | 58.42911 | -1.091162e-07
192.3884 | 52.22341 | 1.438482e-08 |  | 192.4626 | 48.60254 | -5.157528e-08 |  | 192.3859 | 48.21647 | -9.412298e-09 |  | 195.2424 | 5.917675 | -1.530602e-08 |  | 195.6364 | 32.25718 | -2.584805e-08 |  | 195.2647 | 4.166116 | -6.255618e-09 |  | 192.654 | 19.32764 | -6.0094e-09 |  | 195.1719 | 687.9235 | -1.207292e-06 |  | 195.1616 | 744.5796 | -3.786166e-07 |  | 195.2553 | 488.9118 | -1.069518e-06 |  | 195.457 | 186.3299 | -1.009193e-07 |  | 198.7677 | 19.20594 | -6.197548e-08 |  | 198.7869 | 139.9315 | -2.84338e-07 |  | 198.75 | 117.4799 | -2.012401e-07 |  | 198.7855 | 162.5957 | -4.213571e-07 |  | 198.7211 | 71.75139 | -1.600828e-07 | [5 empty] | 198.7706 | 58.38522 | -2.205391e-07
192.593 | 52.20504 | -8.983616e-08 |  | 192.6599 | 48.61358 | 5.593841e-08 |  | 192.5807 | 48.20479 | -5.993212e-08 |  | 195.4444 | 5.915252 | -1.199414e-08 |  | 195.8391 | 32.2193 | -1.868958e-07 |  | 195.4596 | 4.164395 | -8.831328e-09 |  | 192.856 | 19.32573 | -9.479681e-09 |  | 195.3681 | 687.7335 | -9.6849e-07 |  | 195.3641 | 744.3097 | -1.33317e-06 |  | 195.4592 | 488.7255 | -9.133667e-07 |  | 195.6544 | 186.2791 | -2.577827e-07 |  | 198.9713 | 19.20348 | -1.207481e-08 |  | 198.9883 | 139.8983 | -1.650854e-07 |  | 198.9557 | 117.377 | -5.002955e-07 |  | 198.9866 | 162.5072 | -4.403862e-07 |  | 198.9217 | 71.72614 | -1.258775e-07 | [5 empty] | 198.981 | 58.37892 | -2.991691e-08
192.7899 | 52.21217 | 3.623902e-08 |  | 192.8571 | 48.57657 | -1.876572e-07 |  | 192.7763 | 48.19995 | -2.476465e-08 |  | 195.6445 | 5.910808 | -2.220735e-08 |  | 196.038 | 32.22032 | 5.150477e-09 |  | 195.6577 | 4.162344 | -1.035267e-08 |  | 193.0512 | 19.32028 | -2.79082e-08 |  | 195.572 | 687.5417 | -9.40638e-07 |  | 195.5818 | 744.165 | -6.646491e-07 |  | 195.6518 | 488.617 | -5.637287e-07 |  | 195.8494 | 186.208 | -3.645661e-07 |  | 199.1722 | 19.1939 | -4.767017e-08 |  | 199.1939 | 139.8059 | -4.495875e-07 |  | 199.1556 | 117.3749 | -1.034212e-08 |  | 199.1887 | 162.4344 | -3.599891e-07 |  | 199.1289 | 71.68993 | -1.747821e-07 | [5 empty] | 199.1834 | 58.35276 | -1.292487e-07
192.9899 | 52.20651 | -2.83304e-08 |  | 193.0568 | 48.60129 | 1.238054e-07 |  | 192.969 | 48.18683 | -6.807875e-08 |  | 195.8451 | 5.908245 | -1.278094e-08 |  | 196.2347 | 32.21151 | -4.478392e-08 |  | 195.8559 | 4.159339 | -1.516397e-08 |  | 193.2466 | 19.31672 | -1.824414e-08 |  | 195.7703 | 687.4431 | -4.971942e-07 |  | 195.7829 | 743.8715 | -1.459227e-06 |  | 195.8725 | 488.4322 | -8.371467e-07 |  | 196.0492 | 186.089 | -5.952593e-07 |  | 199.3737 | 19.18648 | -3.686129e-08 |  | 199.3997 | 139.7856 | -9.87024e-08 |  | 199.3542 | 117.2808 | -4.736551e-07 |  | 199.4007 | 162.3385 | -4.523358e-07 |  | 199.3279 | 71.66863 | -1.069938e-07 | [5 empty] | 199.3835 | 58.33101 | -1.087081e-07
193.1868 | 52.21134 | 2.452234e-08 |  | 193.2519 | 48.59894 | -1.205036e-08 |  | 193.1662 | 48.21618 | 1.488783e-07 |  | 196.045 | 5.905309 | -1.468937e-08 |  | 196.4336 | 32.20505 | -3.246752e-08 |  | 196.0555 | 4.157788 | -7.77354e-09 |  | 193.4422 | 19.3166 | -5.989167e-10 |  | 195.9693 | 687.0262 | -2.095103e-06 |  | 195.9825 | 743.7666 | -5.25929e-07 |  | 196.0783 | 488.2116 | -1.071968e-06 |  | 196.2489 | 186.1375 | 2.429267e-07 |  | 199.5739 | 19.18057 | -2.952442e-08 |  | 199.6016 | 139.6975 | -4.362677e-07 |  | 199.5587 | 117.2331 | -2.333191e-07 |  | 199.5988 | 162.2641 | -3.755339e-07 |  | 199.5264 | 71.64171 | -1.356608e-07 | [5 empty] | 199.5836 | 58.28824 | -2.137351e-07
193.3803 | 52.19283 | -9.567573e-08 |  | 193.4458 | 48.59719 | -9.045403e-09 |  | 193.3575 | 48.20169 | -7.572149e-08 |  | 196.2423 | 5.901253 | -2.0551e-08 |  | 196.6354 | 32.19036 | -7.276145e-08 |  | 196.2534 | 4.155801 | -1.003853e-08 |  | 193.6329 | 19.31119 | -2.834101e-08 |  | 196.1691 | 686.9165 | -5.49205e-07 |  | 196.1815 | 743.5713 | -9.810679e-07 |  | 196.2835 | 488.1354 | -3.711836e-07 |  | 196.4462 | 186.0464 | -4.617082e-07 |  | 199.7883 | 19.17116 | -4.387881e-08 |  | 199.8041 | 139.6594 | -1.880089e-07 |  | 199.7691 | 117.2013 | -1.51218e-07 |  | 199.8062 | 162.1611 | -4.965621e-07 |  | 199.7328 | 71.60816 | -1.625221e-07 | [5 empty] | 199.7801 | 58.27065 | -8.956242e-08
193.5845 | 52.19114 | -8.279159e-09 |  | 193.6489 | 48.56724 | -1.474884e-07 |  | 193.5537 | 48.18276 | -9.649302e-08 |  | 196.4438 | 5.899885 | -6.791283e-09 |  | 196.835 | 32.17811 | -6.142178e-08 |  | 196.4554 | 4.153407 | -1.18495e-08 |  | 193.8338 | 19.30598 | -2.595224e-08 |  | 196.3691 | 686.7841 | -6.619638e-07 |  | 196.3775 | 743.3275 | -1.243944e-06 |  | 196.4733 | 487.9412 | -1.023258e-06 |  | 196.6428 | 185.9647 | -4.154846e-07 |  | 200.0015 | 19.16529 | -2.752128e-08 |  | 200.0057 | 139.5393 | -5.957064e-07 |  | 199.968 | 117.1299 | -3.589455e-07 |  | 200.009 | 162.0906 | -3.478201e-07 |  | 199.9433 | 71.57503 | -1.574003e-07 | [5 empty] | 199.9873 | 58.23804 | -1.5733e-07
193.7888 | 52.188 | -1.536371e-08 |  | 193.8467 | 48.5618 | -2.745778e-08 |  | 193.7523 | 48.17703 | -2.886825e-08 |  | 196.6374 | 5.89689 | -1.547119e-08 |  | 197.0354 | 32.16724 | -5.424506e-08 |  | 196.6631 | 4.151219 | -1.053463e-08 |  | 194.0317 | 19.30502 | -4.874762e-09 |  | 196.5746 | 686.6017 | -8.876137e-07 |  | 196.6011 | 743.1448 | -8.171014e-07 |  | 196.6615 | 487.7731 | -8.928302e-07 |  | 196.8568 | 185.9397 | -1.16668e-07 |  | 200.1984 | 19.15366 | -5.904758e-08 |  | 200.2076 | 139.4776 | -3.05697e-07 |  | 200.1734 | 117.1043 | -1.247502e-07 |  | 200.214 | 161.9827 | -5.265039e-07 |  | 200.1456 | 71.54354 | -1.556531e-07 | [5 empty] | 200.1926 | 58.20729 | -1.497678e-07
193.9896 | 52.18241 | -2.785624e-08 |  | 194.0403 | 48.58082 | 9.826287e-08 |  | 193.9521 | 48.18133 | 2.155269e-08 |  | 196.8361 | 5.893807 | -1.551136e-08 |  | 197.2364 | 32.15654 | -5.325537e-08 |  | 196.8585 | 4.149271 | -9.968039e-09 |  | 194.2289 | 19.29932 | -2.890595e-08 |  | 196.7747 | 686.3035 | -1.489536e-06 |  | 196.7917 | 742.9984 | -7.681137e-07 |  | 196.8537 | 487.583 | -9.895871e-07 |  | 197.0624 | 185.9048 | -1.69805e-07 |  | 200.392 | 19.15236 | -6.710587e-09 |  | 200.4121 | 139.3978 | -3.899989e-07 |  | 200.3755 | 117.0482 | -2.775807e-07 |  | 200.4125 | 161.8914 | -4.596703e-07 |  | 200.3469 | 71.50902 | -1.715311e-07 | [5 empty] | 200.3943 | 58.18323 | -1.192788e-07
194.1778 | 52.17647 | -3.15306e-08 |  | 194.2335 | 48.58024 | -3.027256e-09 |  | 194.1502 | 48.16721 | -7.127937e-08 |  | 197.0379 | 5.890655 | -1.561886e-08 |  | 197.4314 | 32.1456 | -5.605878e-08 |  | 197.0532 | 4.146614 | -1.36446e-08 |  | 194.4308 | 19.29912 | -9.625281e-10 |  | 196.9786 | 686.1111 | -9.440455e-07 |  | 196.9831 | 742.7338 | -1.382235e-06 |  | 197.0538 | 487.4021 | -9.040581e-07 |  | 197.2565 | 185.8322 | -3.742072e-07 |  | 200.5919 | 19.13996 | -6.204298e-08 |  | 200.6185 | 139.3485 | -2.388132e-07 |  | 200.5795 | 116.9563 | -4.503831e-07 |  | 200.6152 | 161.8295 | -3.053818e-07 |  | 200.5482 | 71.47477 | -1.701507e-07 | [5 empty] | 200.6016 | 58.16622 | -8.207211e-08
194.3747 | 52.18273 | 3.17786e-08 |  | 194.4289 | 48.55558 | -1.262463e-07 |  | 194.3456 | 48.17443 | 3.692337e-08 |  | 197.2338 | 5.888164 | -1.272031e-08 |  | 197.6324 | 32.13024 | -7.641134e-08 |  | 197.2531 | 4.144181 | -1.217273e-08 |  | 194.632 | 19.29677 | -1.170709e-08 |  | 197.1751 | 685.9193 | -9.760815e-07 |  | 197.174 | 742.4751 | -1.355554e-06 |  | 197.2431 | 487.3238 | -4.135803e-07 |  | 197.4654 | 185.7635 | -3.289006e-07 |  | 200.7947 | 19.13094 | -4.449439e-08 |  | 200.821 | 139.2819 | -3.290208e-07 |  | 200.7785 | 116.9292 | -1.364547e-07 |  | 200.8252 | 161.7433 | -4.107471e-07 |  | 200.7487 | 71.44941 | -1.263969e-07 | [5 empty] | 200.8012 | 58.14503 | -1.061641e-07
194.5718 | 52.16519 | -8.903542e-08 |  | 194.6244 | 48.5705 | 7.63174e-08 |  | 194.5398 | 48.1629 | -5.938175e-08 |  | 197.43 | 5.885733 | -1.239198e-08 |  | 197.8313 | 32.12071 | -4.791203e-08 |  | 197.4522 | 4.142114 | -1.038295e-08 |  | 194.8298 | 19.28943 | -3.712194e-08 |  | 197.3729 | 685.6644 | -1.288772e-06 |  | 197.3721 | 742.4168 | -2.94299e-07 |  | 197.4552 | 487.0943 | -1.082038e-06 |  | 197.6589 | 185.7264 | -1.917266e-07 |  | 201.0055 | 19.12767 | -1.549237e-08 |  | 201.0186 | 139.2085 | -3.71356e-07 |  | 200.9779 | 116.8565 | -3.646487e-07 |  | 201.0229 | 161.6482 | -4.808648e-07 |  | 200.9496 | 71.41858 | -1.53488e-07 | [5 empty] | 201.0094 | 58.10693 | -1.830041e-07
194.754 | 52.17268 | 4.110958e-08 |  | 194.8179 | 48.55635 | -7.311457e-08 |  | 194.7389 | 48.16477 | 9.353742e-09 |  | 197.629 | 5.881822 | -1.965155e-08 |  | 198.0358 | 32.10866 | -5.893691e-08 |  | 197.6514 | 4.140422 | -8.49088e-09 |  | 195.0255 | 19.2905 | 5.456334e-09 |  | 197.5745 | 685.5508 | -5.632867e-07 |  | 197.5598 | 742.2272 | -1.010292e-06 |  | 197.6571 | 486.9213 | -8.571374e-07 |  | 197.8553 | 185.6673 | -3.004625e-07 |  | 201.2122 | 19.11859 | -4.396083e-08 |  | 201.2217 | 139.1614 | -2.321561e-07 |  | 201.1745 | 116.8127 | -2.227716e-07 |  | 201.2235 | 161.5492 | -4.932982e-07 |  | 201.1572 | 71.38821 | -1.463256e-07 | [5 empty] | 201.2126 | 58.07213 | -1.712038e-07
194.9625 | 52.15281 | -9.530031e-08 |  | 195.014 | 48.55651 | 8.154422e-10 |  | 194.9345 | 48.14472 | -1.024927e-07 |  | 197.8297 | 5.880375 | -7.212107e-09 |  | 198.2419 | 32.09568 | -6.298678e-08 |  | 197.8527 | 4.137437 | -1.483698e-08 |  | 195.2192 | 19.2875 | -1.544633e-08 |  | 197.7744 | 685.295 | -1.279612e-06 |  | 197.762 | 742.1078 | -5.905081e-07 |  | 197.8585 | 486.7682 | -7.599562e-07 |  | 198.0488 | 185.6611 | -3.24916e-08 |  | 201.4208 | 19.11045 | -3.89859e-08 |  | 201.427 | 139.0798 | -3.971794e-07 |  | 201.3813 | 116.7219 | -4.389569e-07 |  | 201.423 | 161.4543 | -4.760694e-07 |  | 201.3583 | 71.35653 | -1.575068e-07 | [5 empty] | 201.4166 | 58.05508 | -8.361539e-08
195.1602 | 52.16087 | 4.075524e-08 |  | 195.209 | 48.54107 | -7.918725e-08 |  | 195.1466 | 48.16155 | 7.933664e-08 |  | 198.0286 | 5.876461 | -1.967377e-08 |  | 198.4455 | 32.07975 | -7.822773e-08 |  | 198.0469 | 4.135739 | -8.738807e-09 |  | 195.412 | 19.28521 | -1.191482e-08 |  | 197.973 | 685.2613 | -1.695925e-07 |  | 197.9598 | 741.7533 | -1.792612e-06 |  | 198.0487 | 486.5845 | -9.659666e-07 |  | 198.2494 | 185.5509 | -5.490895e-07 |  | 201.6214 | 19.10378 | -3.324666e-08 |  | 201.639 | 138.9611 | -5.598853e-07 |  | 201.5814 | 116.6533 | -3.426115e-07 |  | 201.6225 | 161.4031 | -2.565063e-07 |  | 201.5587 | 71.325 | -1.573859e-07 | [5 empty] | 201.6154 | 58.03354 | -1.08305e-07
195.3607 | 52.15594 | -2.460796e-08 |  | 195.4004 | 48.53942 | -8.628186e-09 |  | 195.3379 | 48.14073 | -1.088119e-07 |  | 198.2237 | 5.873884 | -1.32074e-08 |  | 198.6462 | 32.07145 | -4.135348e-08 |  | 198.2515 | 4.132882 | -1.396346e-08 |  | 195.6053 | 19.28018 | -2.599647e-08 |  | 198.1723 | 685.0491 | -1.064641e-06 |  | 198.1585 | 741.6528 | -5.057886e-07 |  | 198.2418 | 486.4445 | -7.248357e-07 |  | 198.4469 | 185.4815 | -3.513922e-07 |  | 201.8195 | 19.09617 | -3.841899e-08 |  | 201.8384 | 138.9444 | -8.375572e-08 |  | 201.7827 | 116.6693 | 7.927841e-08 |  | 201.8292 | 161.3049 | -4.749838e-07 |  | 201.768 | 71.30386 | -1.009308e-07 | [5 empty] | 201.8167 | 57.98493 | -2.415348e-07
195.5585 | 52.14542 | -5.314566e-08 |  | 195.5953 | 48.54209 | 1.368096e-08 |  | 195.5325 | 48.14921 | 4.357143e-08 |  | 198.4282 | 5.871579 | -1.126839e-08 |  | 198.8529 | 32.06322 | -3.982191e-08 |  | 198.4509 | 4.131334 | -7.763442e-09 |  | 195.8087 | 19.27558 | -2.262708e-08 |  | 198.3728 | 684.6126 | -2.177706e-06 |  | 198.368 | 741.2616 | -1.86701e-06 |  | 198.4438 | 486.2665 | -8.816567e-07 |  | 198.6578 | 185.3783 | -4.894495e-07 |  | 202.0173 | 19.08613 | -5.076961e-08 |  | 202.0363 | 138.8883 | -2.837791e-07 |  | 201.9953 | 116.5888 | -3.784304e-07 |  | 202.0291 | 161.1959 | -5.452163e-07 |  | 201.97 | 71.26431 | -1.958528e-07 | [5 empty] | 202.0176 | 57.96691 | -8.971887e-08
195.7524 | 52.14771 | 1.181712e-08 |  | 195.7967 | 48.52924 | -6.377655e-08 |  | 195.7466 | 48.14406 | -2.406938e-08 |  | 198.6275 | 5.869065 | -1.262019e-08 |  | 199.0493 | 32.04752 | -7.994422e-08 |  | 198.6473 | 4.128269 | -1.560837e-08 |  | 196.0142 | 19.27339 | -1.066684e-08 |  | 198.5714 | 684.4737 | -6.991548e-07 |  | 198.5661 | 741.3861 | 6.287291e-07 |  | 198.6367 | 486.0613 | -1.063047e-06 |  | 198.8544 | 185.3437 | -1.759567e-07 |  | 202.2134 | 19.08179 | -2.215023e-08 |  | 202.2368 | 138.8441 | -2.20419e-07 |  | 202.1954 | 116.5309 | -2.893079e-07 |  | 202.2382 | 161.1805 | -7.365284e-08 |  | 202.1682 | 71.23308 | -1.575424e-07 | [5 empty] | 202.2179 | 57.94379 | -1.153868e-07
195.9504 | 52.13984 | -3.978564e-08 |  | 195.993 | 48.50875 | -1.043972e-07 |  | 195.9446 | 48.13283 | -5.67196e-08 |  | 198.8258 | 5.86645 | -1.318521e-08 |  | 199.2409 | 32.04649 | -5.376179e-09 |  | 198.8464 | 4.127118 | -5.780171e-09 |  | 196.2233 | 19.27144 | -9.334635e-09 |  | 198.7677 | 684.35 | -6.304533e-07 |  | 198.7615 | 740.8529 | -2.728835e-06 |  | 198.8343 | 485.8411 | -1.114788e-06 |  | 199.06 | 185.3036 | -1.950089e-07 |  | 202.4103 | 19.07282 | -4.55466e-08 |  | 202.4339 | 138.7729 | -3.612957e-07 |  | 202.3947 | 116.4391 | -4.607685e-07 |  | 202.4385 | 161.0928 | -4.381605e-07 |  | 202.3666 | 71.19549 | -1.895153e-07 | [5 empty] | 202.418 | 57.92329 | -1.024806e-07
196.1452 | 52.14 | 8.40248e-10 |  | 196.1894 | 48.53554 | 1.364463e-07 |  | 196.1455 | 48.11858 | -7.089235e-08 |  | 199.026 | 5.86321 | -1.619002e-08 |  | 199.4375 | 32.02691 | -9.959148e-08 |  | 199.0472 | 4.125535 | -7.880652e-09 |  | 196.4155 | 19.26974 | -8.816269e-09 |  | 198.9755 | 684.0241 | -1.568271e-06 |  | 198.9552 | 740.7131 | -7.220624e-07 |  | 199.0304 | 485.7639 | -3.933708e-07 |  | 199.2437 | 185.2467 | -3.099193e-07 |  | 202.6178 | 19.06162 | -5.398476e-08 |  | 202.6343 | 138.6589 | -5.688897e-07 |  | 202.5946 | 116.4173 | -1.093861e-07 |  | 202.6399 | 160.9846 | -5.369111e-07 |  | 202.5746 | 71.16664 | -1.387284e-07 | [5 empty] | 202.6225 | 57.89645 | -1.312487e-07
196.3514 | 52.13377 | -3.023627e-08 |  | 196.3827 | 48.50507 | -1.576346e-07 |  | 196.3371 | 48.11138 | -3.756397e-08 |  | 199.2306 | 5.861422 | -8.738757e-09 |  | 199.639 | 32.02438 | -1.255473e-08 |  | 199.2481 | 4.122931 | -1.296805e-08 |  | 196.6187 | 19.26658 | -1.557052e-08 |  | 199.1778 | 683.9484 | -3.743973e-07 |  | 199.1573 | 740.524 | -9.353962e-07 |  | 199.2367 | 485.536 | -1.104544e-06 |  | 199.4522 | 185.176 | -3.39011e-07 |  | 202.8185 | 19.05865 | -1.478035e-08 |  | 202.8369 | 138.6814 | 1.11108e-07 |  | 202.7974 | 116.3739 | -2.139548e-07 |  | 202.8407 | 160.8958 | -4.42389e-07 |  | 202.7829 | 71.13379 | -1.576159e-07 | [5 empty] | 202.8234 | 57.86344 | -1.643058e-07
196.5524 | 52.13327 | -2.491737e-09 |  | 196.5788 | 48.51193 | 3.497451e-08 |  | 196.5429 | 48.11726 | 2.854641e-08 |  | 199.4262 | 5.858386 | -1.551874e-08 |  | 199.8319 | 32.00374 | -1.069661e-07 |  | 199.448 | 4.120321 | -1.30544e-08 |  | 196.8099 | 19.26512 | -7.627907e-09 |  | 199.3797 | 683.6136 | -1.658233e-06 |  | 199.3524 | 740.4365 | -4.487072e-07 |  | 199.4391 | 485.3802 | -7.700469e-07 |  | 199.652 | 185.1332 | -2.140187e-07 |  | 203.0188 | 19.05062 | -4.009406e-08 |  | 203.0397 | 138.5798 | -5.007021e-07 |  | 202.9998 | 116.3431 | -1.520938e-07 |  | 203.0418 | 160.8336 | -3.09271e-07 |  | 202.9817 | 71.0976 | -1.820673e-07 | [5 empty] | 203.0234 | 57.82713 | -1.815803e-07
196.7457 | 52.12566 | -3.935086e-08 |  | 196.7767 | 48.50232 | -4.858079e-08 |  | 196.7413 | 48.11129 | -3.009343e-08 |  | 199.6255 | 5.855275 | -1.560875e-08 |  | 200.0211 | 31.99359 | -5.369123e-08 |  | 199.6479 | 4.117845 | -1.23847e-08 |  | 197.0041 | 19.25942 | -2.933047e-08 |  | 199.5852 | 683.3417 | -1.323353e-06 |  | 199.5483 | 740.1823 | -1.296863e-06 |  | 199.6369 | 485.2557 | -6.291885e-07 |  | 199.8487 | 185.1001 | -1.684008e-07 |  | 203.2202 | 19.04262 | -3.972461e-08 |  | 203.2433 | 138.4898 | -4.422403e-07 |  | 203.1973 | 116.2522 | -4.601554e-07 |  | 203.2458 | 160.7433 | -4.423542e-07 |  | 203.1875 | 71.06286 | -1.688068e-07 | [5 empty] | 203.2369 | 57.81494 | -5.707597e-08
196.9477 | 52.11366 | -5.940315e-08 |  | 196.976 | 48.49422 | -4.062362e-08 |  | 196.933 | 48.10642 | -2.536279e-08 |  | 199.8297 | 5.852571 | -1.323715e-08 |  | 200.2315 | 31.97802 | -7.398123e-08 |  | 199.8464 | 4.115878 | -9.904613e-09 |  | 197.2006 | 19.25936 | -3.325939e-10 |  | 199.7822 | 683.3735 | 1.614652e-07 |  | 199.7627 | 740.1092 | -3.411132e-07 |  | 199.848 | 485.0863 | -8.025703e-07 |  | 200.0513 | 185.0309 | -3.414004e-07 |  | 203.4201 | 19.03764 | -2.491317e-08 |  | 203.4447 | 138.4031 | -4.30701e-07 |  | 203.3951 | 116.2005 | -2.614346e-07 |  | 203.4482 | 160.611 | -6.538304e-07 |  | 203.3857 | 71.05146 | -5.75276e-08 | [5 empty] | 203.4378 | 57.78465 | -1.507597e-07
197.1357 | 52.11223 | -7.580768e-09 |  | 197.1702 | 48.49866 | 2.286653e-08 |  | 197.1211 | 48.11049 | 2.161734e-08 |  | 200.0327 | 5.849645 | -1.441929e-08 |  | 200.4318 | 31.97249 | -2.763513e-08 |  | 200.0439 | 4.113657 | -1.125069e-08 |  | 197.3902 | 19.25467 | -2.469752e-08 |  | 199.983 | 682.8594 | -2.55947e-06 |  | 199.9594 | 739.6066 | -2.555517e-06 |  | 200.0424 | 484.9062 | -9.265533e-07 |  | 200.2589 | 184.9336 | -4.68786e-07 |  | 203.6184 | 19.02916 | -4.274651e-08 |  | 203.6422 | 138.3487 | -2.753275e-07 |  | 203.5937 | 116.1742 | -1.321593e-07 |  | 203.6483 | 160.5884 | -1.132273e-07 |  | 203.5893 | 71.02308 | -1.393725e-07 | [5 empty] | 203.6391 | 57.76378 | -1.037e-07
197.3346 | 52.11121 | -5.149119e-09 |  | 197.3654 | 48.49575 | -1.490214e-08 |  | 197.3121 | 48.0917 | -9.840221e-08 |  | 200.2304 | 5.843897 | -2.907167e-08 |  | 200.6378 | 31.96155 | -5.308551e-08 |  | 200.2518 | 4.111648 | -9.659412e-09 |  | 197.5836 | 19.25436 | -1.603785e-09 |  | 200.1804 | 682.7289 | -6.610598e-07 |  | 200.1675 | 739.3959 | -1.012323e-06 |  | 200.2446 | 484.7312 | -8.654222e-07 |  | 200.4704 | 184.912 | -1.02069e-07 |  | 203.8249 | 19.02016 | -4.358252e-08 |  | 203.8465 | 138.2927 | -2.741678e-07 |  | 203.7994 | 116.0903 | -4.082506e-07 |  | 203.8485 | 160.4657 | -6.131623e-07 |  | 203.7974 | 70.98576 | -1.79374e-07 | [5 empty] | 203.8415 | 57.73303 | -1.51944e-07
197.5344 | 52.10853 | -1.338269e-08 |  | 197.5662 | 48.49926 | 1.748613e-08 |  | 197.5051 | 48.09951 | 4.048676e-08 |  | 200.4148 | 5.843056 | -4.559332e-09 |  | 200.8376 | 31.9435 | -9.0321e-08 |  | 200.4536 | 4.109439 | -1.095013e-08 |  | 197.7814 | 19.24947 | -2.474192e-08 |  | 200.3766 | 682.633 | -4.887664e-07 |  | 200.3639 | 739.1459 | -1.272845e-06 |  | 200.4433 | 484.5408 | -9.58129e-07 |  | 200.6617 | 184.8472 | -3.3879e-07 |  | 204.0355 | 19.01097 | -4.367168e-08 |  | 204.0463 | 138.2407 | -2.602859e-07 |  | 204.0082 | 116.0287 | -2.947087e-07 |  | 204.0511 | 160.3727 | -4.587207e-07 |  | 203.9954 | 70.9586 | -1.371626e-07 | [5 empty] | 204.0497 | 57.69112 | -2.012227e-07
197.7313 | 52.10144 | -3.6048e-08 |  | 197.7641 | 48.48675 | -6.32267e-08 |  | 197.7007 | 48.08902 | -5.362133e-08 |  | 200.6269 | 5.840713 | -1.104187e-08 |  | 201.0402 | 31.93319 | -5.089774e-08 |  | 200.6522 | 4.106301 | -1.580572e-08 |  | 197.9717 | 19.24945 | -7.86031e-11 |  | 200.5764 | 682.4392 | -9.703734e-07 |  | 200.5624 | 738.9953 | -7.590942e-07 |  | 200.6398 | 484.3481 | -9.804681e-07 |  | 200.8531 | 184.7566 | -4.733056e-07 |  | 204.245 | 19.00498 | -2.855525e-08 |  | 204.2475 | 138.1498 | -4.515984e-07 |  | 204.2079 | 115.9725 | -2.813639e-07 |  | 204.2603 | 160.3257 | -2.247511e-07 |  | 204.1989 | 70.92197 | -1.800076e-07 | [5 empty] | 204.2517 | 57.662 | -1.44186e-07
197.9201 | 52.10395 | 1.332857e-08 |  | 197.9603 | 48.4724 | -7.312323e-08 |  | 197.8941 | 48.09535 | 3.274304e-08 |  | 200.8372 | 5.83843 | -1.085976e-08 |  | 201.2366 | 31.92312 | -5.130107e-08 |  | 200.8574 | 4.103934 | -1.153625e-08 |  | 198.1656 | 19.24542 | -2.08159e-08 |  | 200.7771 | 682.1945 | -1.219028e-06 |  | 200.7603 | 739.2897 | 1.487568e-06 |  | 200.8339 | 484.2246 | -6.366051e-07 |  | 201.0507 | 184.7664 | 4.962426e-08 |  | 204.437 | 18.99708 | -4.113709e-08 |  | 204.4472 | 138.0588 | -4.560079e-07 |  | 204.3995 | 115.9262 | -2.420743e-07 |  | 204.4585 | 160.2233 | -5.161624e-07 |  | 204.3923 | 70.90424 | -9.167001e-08 | [5 empty] | 204.4511 | 57.63558 | -1.324734e-07
198.1172 | 52.09651 | -3.778657e-08 |  | 198.1581 | 48.48837 | 8.073303e-08 |  | 198.0881 | 48.08078 | -7.509049e-08 |  | 201.034 | 5.836234 | -1.116025e-08 |  | 201.4355 | 31.90901 | -7.096261e-08 |  | 201.0546 | 4.102537 | -7.079439e-09 |  | 198.3642 | 19.2409 | -2.27381e-08 |  | 200.9789 | 681.8992 | -1.464003e-06 |  | 200.9537 | 738.6278 | -3.423748e-06 |  | 201.0352 | 484.0542 | -8.466674e-07 |  | 201.2471 | 184.6508 | -5.891271e-07 |  | 204.6366 | 18.98909 | -4.007363e-08 |  | 204.6573 | 138.0376 | -1.006109e-07 |  | 204.6106 | 115.8788 | -2.244504e-07 |  | 204.6644 | 160.1256 | -4.748886e-07 |  | 204.5973 | 70.85671 | -2.318224e-07 | [5 empty] | 204.6499 | 57.62817 | -3.7285e-08
198.3079 | 52.08862 | -4.137993e-08 |  | 198.3534 | 48.45429 | -1.745302e-07 |  | 198.2865 | 48.0855 | 2.377338e-08 |  | 201.2311 | 5.834659 | -7.989674e-09 |  | 201.6326 | 31.89379 | -7.71798e-08 |  | 201.2521 | 4.100286 | -1.140041e-08 |  | 198.5564 | 19.2357 | -2.708858e-08 |  | 201.1763 | 681.7039 | -9.886975e-07 |  | 201.1568 | 738.5282 | -4.902034e-07 |  | 201.2295 | 483.8871 | -8.594231e-07 |  | 201.4435 | 184.6093 | -2.111642e-07 |  | 204.8294 | 18.97958 | -4.932778e-08 |  | 204.8581 | 137.9621 | -3.759703e-07 |  | 204.8156 | 115.8035 | -3.672938e-07 |  | 204.8679 | 160.0655 | -2.952227e-07 |  | 204.7983 | 70.83765 | -9.483302e-08 | [5 empty] | 204.8512 | 57.57981 | -2.402513e-07
198.5054 | 52.09209 | 1.75544e-08 |  | 198.5521 | 48.47073 | 8.272519e-08 |  | 198.4807 | 48.06849 | -8.763371e-08 |  | 201.4346 | 5.829207 | -2.679099e-08 |  | 201.832 | 31.88622 | -3.794849e-08 |  | 201.4471 | 4.096849 | -1.762178e-08 |  | 198.7554 | 19.23579 | 4.568571e-10 |  | 201.3904 | 681.3628 | -1.593818e-06 |  | 201.3539 | 738.5156 | -6.393585e-08 |  | 201.4394 | 483.6834 | -9.703478e-07 |  | 201.6713 | 184.5574 | -2.279977e-07 |  | 205.0341 | 18.97142 | -3.985582e-08 |  | 205.0626 | 137.8832 | -3.859816e-07 |  | 205.021 | 115.7639 | -1.925404e-07 |  | 205.0698 | 159.9792 | -4.275695e-07 |  | 205.001 | 70.79882 | -1.915476e-07 | [5 empty] | 205.0527 | 57.57506 | -2.356477e-08
198.7016 | 52.07554 | -8.431138e-08 |  | 198.7484 | 48.46195 | -4.476165e-08 |  | 198.6729 | 48.06113 | -3.82691e-08 |  | 201.6299 | 5.833504 | 2.201306e-08 |  | 202.0327 | 31.87487 | -5.657465e-08 |  | 201.6488 | 4.095269 | -7.835912e-09 |  | 198.9526 | 19.23038 | -2.744049e-08 |  | 201.5853 | 681.2475 | -5.913051e-07 |  | 201.5568 | 738.0276 | -2.405379e-06 |  | 201.6371 | 483.4957 | -9.499653e-07 |  | 201.8612 | 184.4588 | -5.186006e-07 |  | 205.235 | 18.9668 | -2.29713e-08 |  | 205.2601 | 137.848 | -1.784454e-07 |  | 205.2177 | 115.7024 | -3.128896e-07 |  | 205.2786 | 159.8832 | -4.599702e-07 |  | 205.1998 | 70.76745 | -1.578362e-07 | [5 empty] | 205.2562 | 57.55356 | -1.056553e-07
198.8989 | 52.08174 | 3.140951e-08 |  | 198.9467 | 48.44848 | -6.792706e-08 |  | 198.8786 | 48.05769 | -1.67371e-08 |  | 201.833 | 5.824741 | -4.313032e-08 |  | 202.2383 | 31.86501 | -4.793639e-08 |  | 201.8453 | 4.093298 | -1.003181e-08 |  | 199.1563 | 19.22831 | -1.012391e-08 |  | 201.7821 | 680.9839 | -1.339696e-06 |  | 201.7593 | 738.0309 | 1.63258e-08 |  | 201.835 | 483.3783 | -5.930771e-07 |  | 202.0503 | 184.3617 | -5.138883e-07 |  | 205.4353 | 18.95832 | -4.237899e-08 |  | 205.4621 | 137.768 | -3.9612e-07 |  | 205.4231 | 115.6531 | -2.400711e-07 |  | 205.4775 | 159.818 | -3.274094e-07 |  | 205.4156 | 70.73702 | -1.410211e-07 | [5 empty] | 205.462 | 57.50759 | -2.234337e-07
199.0919 | 52.07843 | -1.711898e-08 |  | 199.1392 | 48.45245 | 2.065277e-08 |  | 199.0779 | 48.06419 | 3.264086e-08 |  | 202.0346 | 5.822771 | -9.774323e-09 |  | 202.4384 | 31.85052 | -7.24323e-08 |  | 202.0474 | 4.091203 | -1.036451e-08 |  | 199.3534 | 19.22509 | -1.637722e-08 |  | 201.9808 | 680.8569 | -6.389091e-07 |  | 201.963 | 737.7477 | -1.390147e-06 |  | 202.0333 | 483.1862 | -9.687671e-07 |  | 202.2578 | 184.3111 | -2.435175e-07 |  | 205.6364 | 18.95319 | -2.548585e-08 |  | 205.6612 | 137.679 | -4.469232e-07 |  | 205.6313 | 115.5674 | -4.114596e-07 |  | 205.6802 | 159.7492 | -3.39462e-07 |  | 205.6136 | 70.70538 | -1.597539e-07 | [5 empty] | 205.6669 | 57.47981 | -1.355458e-07
199.2873 | 52.07248 | -3.048926e-08 |  | 199.3378 | 48.44053 | -6.005507e-08 |  | 199.2716 | 48.04429 | -1.027806e-07 |  | 202.2337 | 5.817386 | -2.703725e-08 |  | 202.6365 | 31.84097 | -4.822356e-08 |  | 202.2528 | 4.089173 | -9.881909e-09 |  | 199.548 | 19.22274 | -1.202932e-08 |  | 202.2037 | 680.5776 | -1.253343e-06 |  | 202.1644 | 737.4352 | -1.552293e-06 |  | 202.2529 | 483.0196 | -7.584925e-07 |  | 202.4582 | 184.2827 | -1.416756e-07 |  | 205.8487 | 18.9434 | -4.610743e-08 |  | 205.8767 | 137.5995 | -3.688471e-07 |  | 205.8261 | 115.5112 | -2.887219e-07 |  | 205.8845 | 159.6418 | -5.255708e-07 |  | 205.8062 | 70.67616 | -1.517632e-07 | [5 empty] | 205.8695 | 57.45377 | -1.28484e-07
199.4848 | 52.06678 | -2.883469e-08 |  | 199.5476 | 48.43821 | -1.105092e-08 |  | 199.4756 | 48.05165 | 3.607538e-08 |  | 202.436 | 5.815148 | -1.106331e-08 |  | 202.8376 | 31.82588 | -7.50636e-08 |  | 202.4499 | 4.086829 | -1.188852e-08 |  | 199.741 | 19.21889 | -1.995614e-08 |  | 202.3922 | 680.3803 | -1.046275e-06 |  | 202.3622 | 737.3013 | -6.773492e-07 |  | 202.4517 | 482.856 | -8.232244e-07 |  | 202.6496 | 184.2317 | -2.667777e-07 |  | 206.0475 | 18.93534 | -4.056728e-08 |  | 206.0885 | 137.5333 | -3.125022e-07 |  | 206.0349 | 115.4865 | -1.18078e-07 |  | 206.0854 | 159.5344 | -5.347075e-07 |  | 206.0095 | 70.63535 | -2.006907e-07 | [5 empty] | 206.0625 | 57.44414 | -4.992695e-08
199.679 | 52.06175 | -2.592904e-08 |  | 199.7435 | 48.43285 | -2.737972e-08 |  | 199.6687 | 48.04835 | -1.710194e-08 |  | 202.6307 | 5.811762 | -1.739067e-08 |  | 203.0436 | 31.81402 | -5.755135e-08 |  | 202.6491 | 4.084882 | -9.781409e-09 |  | 199.9352 | 19.2142 | -2.41471e-08 |  | 202.5896 | 680.1365 | -1.235465e-06 |  | 202.5663 | 736.9975 | -1.487888e-06 |  | 202.6414 | 482.6314 | -1.183925e-06 |  | 202.8451 | 184.1547 | -3.936312e-07 |  | 206.245 | 18.92927 | -3.074583e-08 |  | 206.2861 | 137.5112 | -1.116904e-07 |  | 206.2413 | 115.4404 | -2.233508e-07 |  | 206.2872 | 159.4437 | -4.494708e-07 |  | 206.2084 | 70.61161 | -1.193435e-07 | [5 empty] | 206.2735 | 57.4012 | -2.034404e-07
199.8755 | 52.05371 | -4.089191e-08 |  | 199.9385 | 48.44003 | 3.680103e-08 |  | 199.8717 | 48.03648 | -5.849063e-08 |  | 202.8268 | 5.809695 | -1.053861e-08 |  | 203.2462 | 31.80651 | -3.707509e-08 |  | 202.8443 | 4.082156 | -1.396038e-08 |  | 200.1415 | 19.21437 | 7.909089e-10 |  | 202.786 | 679.9536 | -9.312374e-07 |  | 202.7725 | 737.0394 | 2.031815e-07 |  | 202.8352 | 482.5389 | -4.769445e-07 |  | 203.0526 | 184.185 | 1.458876e-07 |  | 206.448 | 18.91886 | -5.128347e-08 |  | 206.4835 | 137.4088 | -5.185963e-07 |  | 206.442 | 115.3575 | -4.12968e-07 |  | 206.4889 | 159.3752 | -3.39694e-07 |  | 206.4073 | 70.57694 | -1.743031e-07 | [5 empty] | 206.4767 | 57.38301 | -8.954005e-08
200.0738 | 52.05415 | 2.20893e-09 |  | 200.1335 | 48.42575 | -7.321479e-08 |  | 200.0701 | 48.04474 | 4.16565e-08 |  | 203.0233 | 5.80771 | -1.010427e-08 |  | 203.4425 | 31.79186 | -7.459516e-08 |  | 203.0528 | 4.080271 | -9.039778e-09 |  | 200.3373 | 19.21112 | -1.655826e-08 |  | 202.9821 | 679.6896 | -1.346409e-06 |  | 202.9631 | 736.6842 | -1.862665e-06 |  | 203.0378 | 482.3458 | -9.536593e-07 |  | 203.2473 | 184.0559 | -6.635033e-07 |  | 206.6517 | 18.90945 | -4.616208e-08 |  | 206.6825 | 137.3209 | -4.418551e-07 |  | 206.64 | 115.3056 | -2.62426e-07 |  | 206.6946 | 159.2659 | -5.315941e-07 |  | 206.6118 | 70.54996 | -1.319877e-07 | [5 empty] | 206.6813 | 57.35484 | -1.376775e-07
200.2709 | 52.05269 | -7.414225e-09 |  | 200.3279 | 48.42853 | 1.428838e-08 |  | 200.2672 | 48.04164 | -1.575904e-08 |  | 203.2248 | 5.805402 | -1.145366e-08 |  | 203.639 | 31.78148 | -5.286363e-08 |  | 203.2473 | 4.077581 | -1.383131e-08 |  | 200.5363 | 19.20523 | -2.960719e-08 |  | 203.1791 | 679.5484 | -7.166114e-07 |  | 203.1581 | 736.5652 | -6.104775e-07 |  | 203.2306 | 482.1777 | -8.718505e-07 |  | 203.4462 | 184.012 | -2.204099e-07 |  | 206.8516 | 18.90426 | -2.597893e-08 |  | 206.8833 | 137.2793 | -2.070298e-07 |  | 206.8425 | 115.2444 | -3.018646e-07 |  | 206.898 | 159.1979 | -3.339848e-07 |  | 206.8154 | 70.51877 | -1.531832e-07 | [5 empty] | 206.8861 | 57.32342 | -1.534221e-07
200.4678 | 52.04409 | -4.370342e-08 |  | 200.5255 | 48.40253 | -1.316019e-07 |  | 200.4672 | 48.02812 | -6.75841e-08 |  | 203.4213 | 5.803261 | -1.090018e-08 |  | 203.8379 | 31.76741 | -7.074534e-08 |  | 203.4455 | 4.075998 | -7.987533e-09 |  | 200.7371 | 19.20633 | 5.464341e-09 |  | 203.3775 | 679.4454 | -5.194635e-07 |  | 203.3554 | 736.1749 | -1.978582e-06 |  | 203.4265 | 482.0097 | -8.571538e-07 |  | 203.6413 | 183.9763 | -1.827987e-07 |  | 207.0578 | 18.89529 | -4.349558e-08 |  | 207.0864 | 137.2021 | -3.805437e-07 |  | 207.0421 | 115.1894 | -2.757838e-07 |  | 207.1003 | 159.0723 | -6.210499e-07 |  | 207.0267 | 70.48414 | -1.6386e-07 | [5 empty] | 207.0882 | 57.2969 | -1.312328e-07
200.6608 | 52.04579 | 8.831295e-09 |  | 200.72 | 48.41559 | 6.715796e-08 |  | 200.6706 | 48.02848 | 1.788009e-09 |  | 203.6211 | 5.799104 | -2.079854e-08 |  | 204.0355 | 31.75819 | -4.663535e-08 |  | 203.647 | 4.073712 | -1.13428e-08 |  | 200.9412 | 19.19914 | -3.523366e-08 |  | 203.5748 | 679.1842 | -1.323816e-06 |  | 203.5541 | 735.9803 | -9.79074e-07 |  | 203.6234 | 481.8203 | -9.622498e-07 |  | 203.8359 | 183.9482 | -1.444145e-07 |  | 207.2568 | 18.88961 | -2.856606e-08 |  | 207.2889 | 137.1429 | -2.919963e-07 |  | 207.2451 | 115.141 | -2.381149e-07 |  | 207.3026 | 159.0186 | -2.653172e-07 |  | 207.2379 | 70.45622 | -1.321834e-07 | [5 empty] | 207.2866 | 57.26782 | -1.465733e-07
200.8639 | 52.0277 | -8.906964e-08 |  | 200.9138 | 48.41325 | -1.206652e-08 |  | 200.8601 | 48.00865 | -1.046329e-07 |  | 203.8196 | 5.798491 | -3.09183e-09 |  | 204.2298 | 31.74409 | -7.253375e-08 |  | 203.843 | 4.071108 | -1.32832e-08 |  | 201.1346 | 19.1987 | -2.257062e-09 |  | 203.7685 | 678.9591 | -1.161755e-06 |  | 203.7509 | 735.8566 | -6.289196e-07 |  | 203.826 | 481.6745 | -7.198296e-07 |  | 204.0523 | 183.9494 | 5.524902e-09 |  | 207.4605 | 18.87963 | -4.89826e-08 |  | 207.4943 | 137.0752 | -3.296643e-07 |  | 207.4353 | 115.0444 | -5.081726e-07 |  | 207.5038 | 158.9044 | -5.674473e-07 |  | 207.4341 | 70.41432 | -2.136057e-07 | [5 empty] | 207.489 | 57.23734 | -1.506025e-07
201.0655 | 52.0314 | 1.838992e-08 |  | 201.1221 | 48.40402 | -4.433968e-08 |  | 201.0546 | 48.02131 | 6.510886e-08 |  | 204.031 | 5.796458 | -9.616726e-09 |  | 204.4436 | 31.72873 | -7.18611e-08 |  | 204.0316 | 4.068534 | -1.365263e-08 |  | 201.3286 | 19.19484 | -1.991671e-08 |  | 203.971 | 678.8214 | -6.801148e-07 |  | 203.951 | 735.6327 | -1.118551e-06 |  | 204.0196 | 481.4662 | -1.075762e-06 |  | 204.2452 | 183.8347 | -5.947865e-07 |  | 207.6611 | 18.87112 | -4.243476e-08 |  | 207.6969 | 136.9888 | -4.265007e-07 |  | 207.6512 | 115.0011 | -2.004848e-07 |  | 207.7052 | 158.7974 | -5.312077e-07 |  | 207.6392 | 70.3974 | -8.247064e-08 | [5 empty] | 207.6912 | 57.23675 | -2.92241e-09
201.2582 | 52.0256 | -3.011251e-08 |  | 201.3286 | 48.40476 | 3.601465e-09 |  | 201.2487 | 48.00555 | -8.120591e-08 |  | 204.2422 | 5.794222 | -1.058431e-08 |  | 204.6327 | 31.72199 | -3.565561e-08 |  | 204.2404 | 4.066643 | -9.056291e-09 |  | 201.5238 | 19.19036 | -2.296417e-08 |  | 204.1673 | 678.6264 | -9.930111e-07 |  | 204.1497 | 735.5951 | -1.895407e-07 |  | 204.2227 | 481.3101 | -7.685399e-07 |  | 204.4404 | 183.7598 | -3.837514e-07 |  | 207.8692 | 18.86479 | -3.037613e-08 |  | 207.8929 | 136.9202 | -3.500276e-07 |  | 207.8556 | 114.9709 | -1.476957e-07 |  | 207.9076 | 158.7351 | -3.077862e-07 |  | 207.839 | 70.3661 | -1.566557e-07 | [5 empty] | 207.9029 | 57.18769 | -2.317499e-07
201.4534 | 52.0171 | -4.357688e-08 |  | 201.5315 | 48.3907 | -6.929378e-08 |  | 201.4439 | 48.01524 | 4.965084e-08 |  | 204.4418 | 5.793165 | -5.293809e-09 |  | 204.8364 | 31.70812 | -6.808378e-08 |  | 204.4406 | 4.064828 | -9.066954e-09 |  | 201.7221 | 19.18807 | -1.152849e-08 |  | 204.3666 | 678.3611 | -1.331483e-06 |  | 204.3548 | 735.2576 | -1.645257e-06 |  | 204.4183 | 481.1799 | -6.656767e-07 |  | 204.6359 | 183.6936 | -3.383517e-07 |  | 208.0691 | 18.8559 | -4.450438e-08 |  | 208.0999 | 136.8827 | -1.812671e-07 |  | 208.0592 | 114.9006 | -3.457653e-07 |  | 208.1107 | 158.6022 | -6.547443e-07 |  | 208.039 | 70.3337 | -1.620096e-07 | [5 empty] | 208.1026 | 57.16876 | -9.47905e-08
201.649 | 52.02163 | 2.315501e-08 |  | 201.7212 | 48.40831 | 9.284325e-08 |  | 201.6362 | 47.99971 | -8.077925e-08 |  | 204.6347 | 5.78761 | -2.879835e-08 |  | 205.0325 | 31.69953 | -4.380335e-08 |  | 204.6363 | 4.063244 | -8.091159e-09 |  | 201.9204 | 19.18401 | -2.048367e-08 |  | 204.5684 | 678.0034 | -1.77286e-06 |  | 204.5509 | 735.1061 | -7.723427e-07 |  | 204.6159 | 481.002 | -9.003367e-07 |  | 204.8373 | 183.688 | -2.786169e-08 |  | 208.2674 | 18.84899 | -3.483614e-08 |  | 208.3043 | 136.8027 | -3.913242e-07 |  | 208.2647 | 114.8623 | -1.861499e-07 |  | 208.3115 | 158.6093 | 3.50255e-08 |  | 208.2387 | 70.30636 | -1.368757e-07 | [5 empty] | 208.3069 | 57.14283 | -1.268952e-07
201.846 | 52.01438 | -3.677713e-08 |  | 201.9166 | 48.37933 | -1.48295e-07 |  | 201.8275 | 47.99386 | -3.058322e-08 |  | 204.8341 | 5.785636 | -9.900086e-09 |  | 205.2259 | 31.68125 | -9.453711e-08 |  | 204.8363 | 4.060425 | -1.409416e-08 |  | 202.1224 | 19.17873 | -2.613915e-08 |  | 204.7659 | 677.8142 | -9.580949e-07 |  | 204.7581 | 734.7839 | -1.555742e-06 |  | 204.8138 | 480.7842 | -1.100144e-06 |  | 205.0327 | 183.5951 | -4.753148e-07 |  | 208.4666 | 18.84139 | -3.816057e-08 |  | 208.5042 | 136.7036 | -4.959563e-07 |  | 208.4638 | 114.8134 | -2.452933e-07 |  | 208.5125 | 158.522 | -4.340284e-07 |  | 208.4373 | 70.26337 | -2.165233e-07 | [5 empty] | 208.5054 | 57.1056 | -1.875455e-07
202.0453 | 52.01272 | -8.343136e-09 |  | 202.1087 | 48.38861 | 4.826842e-08 |  | 202.0237 | 47.98459 | -4.726798e-08 |  | 205.0226 | 5.782973 | -1.412757e-08 |  | 205.4297 | 31.66751 | -6.740693e-08 |  | 205.0397 | 4.05834 | -1.025027e-08 |  | 202.3161 | 19.18023 | 7.746548e-09 |  | 204.9765 | 677.7118 | -4.857254e-07 |  | 204.958 | 734.7946 | 5.359091e-08 |  | 205.0106 | 480.6241 | -8.136718e-07 |  | 205.2311 | 183.5368 | -2.93645e-07 |  | 208.6653 | 18.83206 | -4.694008e-08 |  | 208.7097 | 136.6559 | -2.321126e-07 |  | 208.6642 | 114.7654 | -2.399499e-07 |  | 208.7181 | 158.4539 | -3.314634e-07 |  | 208.6364 | 70.24611 | -8.667246e-08 | [5 empty] | 208.708 | 57.06526 | -1.991746e-07
202.2467 | 51.99977 | -6.427372e-08 |  | 202.3024 | 48.38414 | -2.305497e-08 |  | 202.2237 | 47.99309 | 4.250212e-08 |  | 205.2247 | 5.779377 | -1.779542e-08 |  | 205.6285 | 31.65364 | -6.975468e-08 |  | 205.2362 | 4.0559 | -1.242299e-08 |  | 202.5112 | 19.17341 | -3.493032e-08 |  | 205.1738 | 677.5987 | -5.736287e-07 |  | 205.1499 | 734.3467 | -2.33339e-06 |  | 205.214 | 480.4859 | -6.792039e-07 |  | 205.4281 | 183.4841 | -2.678807e-07 |  | 208.8693 | 18.82191 | -4.97542e-08 |  | 208.9167 | 136.6309 | -1.207804e-07 |  | 208.8649 | 114.6842 | -4.044756e-07 |  | 208.9204 | 158.3283 | -6.204967e-07 |  | 208.8289 | 70.20972 | -1.890305e-07 | [5 empty] | 208.9095 | 57.03828 | -1.338755e-07
202.4432 | 52.00341 | 1.84986e-08 |  | 202.4917 | 48.37368 | -5.531085e-08 |  | 202.4189 | 47.97574 | -8.889533e-08 |  | 205.4211 | 5.778867 | -2.59458e-09 |  | 205.8237 | 31.64725 | -3.277335e-08 |  | 205.4345 | 4.053997 | -9.591561e-09 |  | 202.6998 | 19.17148 | -1.022734e-08 |  | 205.3736 | 677.282 | -1.585053e-06 |  | 205.3516 | 734.2014 | -7.206315e-07 |  | 205.4091 | 480.2497 | -1.211044e-06 |  | 205.6216 | 183.4356 | -2.502696e-07 |  | 209.0694 | 18.8161 | -2.903968e-08 |  | 209.1184 | 136.5535 | -3.83477e-07 |  | 209.0649 | 114.6646 | -9.821e-08 |  | 209.1229 | 158.2189 | -5.405122e-07 |  | 209.0498 | 70.17947 | -1.369165e-07 | [5 empty] | 209.1102 | 57.02039 | -8.91291e-08
202.6338 | 51.99305 | -5.43333e-08 |  | 202.6851 | 48.34962 | -1.243731e-07 |  | 202.6117 | 47.98612 | 5.381143e-08 |  | 205.6194 | 5.775193 | -1.853479e-08 |  | 206.0214 | 31.63164 | -7.892616e-08 |  | 205.6371 | 4.050985 | -1.486471e-08 |  | 202.8946 | 19.1687 | -1.430739e-08 |  | 205.5685 | 676.9872 | -1.512423e-06 |  | 205.5461 | 733.9789 | -1.143844e-06 |  | 205.6099 | 480.0737 | -8.762167e-07 |  | 205.8229 | 183.3842 | -2.555555e-07 |  | 209.2823 | 18.81006 | -2.835259e-08 |  | 209.3186 | 136.4952 | -2.913039e-07 |  | 209.2684 | 114.5916 | -3.582301e-07 |  | 209.3266 | 158.163 | -2.741971e-07 |  | 209.2544 | 70.15932 | -9.850597e-08 | [5 empty] | 209.3011 | 56.99642 | -1.255579e-07
202.8302 | 51.99268 | -1.88842e-09 |  | 202.8816 | 48.35408 | 2.264741e-08 |  | 202.8094 | 47.96437 | -1.100366e-07 |  | 205.8183 | 5.77506 | -6.679203e-10 |  | 206.2243 | 31.61692 | -7.256413e-08 |  | 205.8433 | 4.049662 | -6.418538e-09 |  | 203.0908 | 19.16216 | -3.332064e-08 |  | 205.7661 | 676.7418 | -1.242601e-06 |  | 205.7418 | 733.7601 | -1.118263e-06 |  | 205.8143 | 479.9663 | -5.256958e-07 |  | 206.0225 | 183.2988 | -4.277e-07 |  | 209.4883 | 18.80001 | -4.878879e-08 |  | 209.5175 | 136.4199 | -3.784097e-07 |  | 209.4704 | 114.5707 | -1.036946e-07 |  | 209.5322 | 158.0995 | -3.089738e-07 |  | 209.4582 | 70.12378 | -1.744184e-07 | [5 empty] | 209.5281 | 56.97232 | -1.062014e-07
203.0366 | 51.98123 | -5.550682e-08 |  | 203.1014 | 48.36114 | 3.216385e-08 |  | 203.0072 | 47.96427 | -5.151488e-10 |  | 206.0211 | 5.768967 | -3.003922e-08 |  | 206.4232 | 31.60707 | -4.949846e-08 |  | 206.0422 | 4.047362 | -1.156175e-08 |  | 203.2844 | 19.16368 | 7.845189e-09 |  | 205.9699 | 676.6036 | -6.77798e-07 |  | 205.9408 | 733.6074 | -7.670061e-07 |  | 206.0088 | 479.8293 | -7.045663e-07 |  | 206.2168 | 183.2564 | -2.18429e-07 |  | 209.6921 | 18.7913 | -4.276819e-08 |  | 209.7159 | 136.3168 | -5.198704e-07 |  | 209.6704 | 114.4939 | -3.840398e-07 |  | 209.7393 | 157.9901 | -5.282467e-07 |  | 209.6553 | 70.09744 | -1.336385e-07 | [5 empty] | 209.7273 | 56.91964 | -2.643578e-07
203.2287 | 51.98475 | 1.833555e-08 |  | 203.3004 | 48.37048 | 4.688621e-08 |  | 203.2018 | 47.97019 | 3.042126e-08 |  | 206.2168 | 5.767616 | -6.902289e-09 |  | 206.622 | 31.59284 | -7.158619e-08 |  | 206.249 | 4.044944 | -1.169078e-08 |  | 203.4779 | 19.16109 | -1.335105e-08 |  | 206.1834 | 676.401 | -9.48778e-07 |  | 206.1411 | 733.3826 | -1.122715e-06 |  | 206.2084 | 479.5916 | -1.190541e-06 |  | 206.4146 | 183.1822 | -3.750626e-07 |  | 209.8939 | 18.78547 | -2.888791e-08 |  | 209.9143 | 136.264 | -2.657765e-07 |  | 209.8715 | 114.4132 | -4.010207e-07 |  | 209.9452 | 157.9314 | -2.852857e-07 |  | 209.8565 | 70.0657 | -1.577314e-07 | [5 empty] | 209.928 | 56.90397 | -7.810619e-08
203.4256 | 51.97452 | -5.195391e-08 |  | 203.4869 | 48.31393 | -3.032835e-07 |  | 203.3915 | 47.95993 | -5.40948e-08 |  | 206.414 | 5.755312 | -6.239222e-08 |  | 206.8237 | 31.58215 | -5.303657e-08 |  | 206.45 | 4.043076 | -9.300764e-09 |  | 203.6774 | 19.15699 | -2.05694e-08 |  | 206.377 | 676.2641 | -7.069659e-07 |  | 206.3391 | 733.3291 | -2.698099e-07 |  | 206.4074 | 479.486 | -5.305971e-07 |  | 206.6174 | 183.1547 | -1.356041e-07 |  | 210.0944 | 18.77574 | -4.852718e-08 |  | 210.1192 | 136.1923 | -3.503971e-07 |  | 210.0736 | 114.3688 | -2.195282e-07 |  | 210.1516 | 157.8419 | -4.334892e-07 |  | 210.0586 | 70.03557 | -1.49124e-07 | [5 empty] | 210.1341 | 56.89335 | -5.150524e-08
203.6185 | 51.97657 | 1.061847e-08 |  | 203.684 | 48.31421 | 1.389611e-09 |  | 203.5863 | 47.94856 | -5.834902e-08 |  | 206.6164 | 5.75791 | 1.283152e-08 |  | 207.0225 | 31.5733 | -4.448017e-08 |  | 206.6422 | 4.040577 | -1.299404e-08 |  | 203.8742 | 19.15387 | -1.584808e-08 |  | 206.5752 | 675.9464 | -1.603158e-06 |  | 206.5378 | 733.0439 | -1.435337e-06 |  | 206.6073 | 479.2219 | -1.321505e-06 |  | 206.8156 | 183.1053 | -2.490506e-07 |  | 210.2928 | 18.76949 | -3.15021e-08 |  | 210.3239 | 136.0948 | -4.758621e-07 |  | 210.2746 | 114.3203 | -2.416661e-07 |  | 210.3517 | 157.7825 | -2.967327e-07 |  | 210.2643 | 70.00319 | -1.573692e-07 | [5 empty] | 210.3336 | 56.86514 | -1.413774e-07
203.8164 | 51.968 | -4.331183e-08 |  | 203.8784 | 48.31706 | 1.469962e-08 |  | 203.7839 | 47.95092 | 1.195942e-08 |  | 206.8129 | 5.75848 | 2.903566e-09 |  | 207.2175 | 31.55032 | -1.179153e-07 |  | 206.8389 | 4.038113 | -1.252797e-08 |  | 204.0755 | 19.14978 | -2.031494e-08 |  | 206.7746 | 675.7555 | -9.576381e-07 |  | 206.7388 | 732.7494 | -1.465553e-06 |  | 206.8068 | 479.2063 | -7.782294e-08 |  | 207.0149 | 182.9834 | -6.116681e-07 |  | 210.4917 | 18.75983 | -4.853448e-08 |  | 210.5262 | 136.0531 | -2.062483e-07 |  | 210.4786 | 114.2759 | -2.175407e-07 |  | 210.551 | 157.66 | -6.150703e-07 |  | 210.4672 | 69.97271 | -1.502794e-07 | [5 empty] | 210.537 | 56.83609 | -1.42834e-07
204.0125 | 51.96059 | -3.778055e-08 |  | 204.0721 | 48.31469 | -1.226965e-08 |  | 203.9784 | 47.94761 | -1.703926e-08 |  | 207.0116 | 5.757083 | -7.03386e-09 |  | 207.4159 | 31.54384 | -3.265757e-08 |  | 207.0345 | 4.035985 | -1.088322e-08 |  | 204.2875 | 19.14564 | -1.954568e-08 |  | 206.9722 | 675.557 | -1.004293e-06 |  | 206.936 | 732.5055 | -1.23667e-06 |  | 207.0039 | 478.9795 | -1.151062e-06 |  | 207.2161 | 182.8801 | -5.132041e-07 |  | 210.6948 | 18.7536 | -3.068974e-08 |  | 210.7266 | 135.9661 | -4.341594e-07 |  | 210.6833 | 114.175 | -4.930381e-07 |  | 210.7509 | 157.5818 | -3.911601e-07 |  | 210.6704 | 69.94582 | -1.322385e-07 | [5 empty] | 210.7449 | 56.80074 | -1.700585e-07
204.2167 | 51.96385 | 1.596319e-08 |  | 204.2635 | 48.31143 | -1.699287e-08 |  | 204.1712 | 47.94446 | -1.634701e-08 |  | 207.2107 | 5.75532 | -8.850517e-09 |  | 207.6179 | 31.53206 | -5.832504e-08 |  | 207.2372 | 4.033845 | -1.055581e-08 |  | 204.4718 | 19.14619 | 2.971331e-09 |  | 207.1656 | 675.3131 | -1.260964e-06 |  | 207.1321 | 732.4529 | -2.684142e-07 |  | 207.2019 | 478.8101 | -8.556784e-07 |  | 207.4131 | 182.9343 | 2.751896e-07 |  | 210.8989 | 18.74489 | -4.26649e-08 |  | 210.9312 | 135.9445 | -1.056493e-07 |  | 210.8908 | 114.1663 | -4.193701e-08 |  | 210.9511 | 157.4761 | -5.275814e-07 |  | 210.8701 | 69.91248 | -1.669836e-07 | [5 empty] | 210.9524 | 56.78523 | -7.472741e-08
204.4111 | 51.95183 | -6.179901e-08 |  | 204.456 | 48.29712 | -7.436133e-08 |  | 204.3785 | 47.94299 | -7.084186e-09 |  | 207.4139 | 5.750981 | -2.135547e-08 |  | 207.8177 | 31.52268 | -4.69e-08 |  | 207.4349 | 4.031977 | -9.450197e-09 |  | 204.6682 | 19.14006 | -3.120336e-08 |  | 207.3678 | 675.0135 | -1.482421e-06 |  | 207.3367 | 732.2963 | -7.654181e-07 |  | 207.4079 | 478.6548 | -7.539913e-07 |  | 207.6122 | 182.7993 | -6.784128e-07 |  | 211.1028 | 18.73667 | -4.03459e-08 |  | 211.1331 | 135.9059 | -1.912154e-07 |  | 211.0912 | 114.0721 | -4.697716e-07 |  | 211.1553 | 157.4201 | -2.743818e-07 |  | 211.0701 | 69.88138 | -1.555003e-07 | [5 empty] | 211.1475 | 56.73721 | -2.462542e-07
204.6015 | 51.94715 | -2.45981e-08 |  | 204.6455 | 48.29233 | -2.526106e-08 |  | 204.5706 | 47.94105 | -1.008911e-08 |  | 207.6109 | 5.747886 | -1.570949e-08 |  | 208.0164 | 31.5082 | -7.288883e-08 |  | 207.6445 | 4.029343 | -1.256858e-08 |  | 204.864 | 19.13785 | -1.1248e-08 |  | 207.5643 | 674.8792 | -6.830019e-07 |  | 207.5348 | 732.0548 | -1.218451e-06 |  | 207.6245 | 478.5119 | -6.595158e-07 |  | 207.8171 | 182.7711 | -1.375735e-07 |  | 211.3054 | 18.72909 | -3.740008e-08 |  | 211.3341 | 135.7926 | -5.634309e-07 |  | 211.2932 | 114.0655 | -3.269565e-08 |  | 211.3568 | 157.3301 | -4.467526e-07 |  | 211.2721 | 69.85309 | -1.400396e-07 | [5 empty] | 211.3495 | 56.72304 | -7.010404e-08
204.8073 | 51.94888 | 8.413627e-09 |  | 204.8435 | 48.30557 | 6.686655e-08 |  | 204.7671 | 47.92914 | -6.06505e-08 |  | 207.8082 | 5.744431 | -1.751232e-08 |  | 208.2173 | 31.5004 | -3.883641e-08 |  | 207.8487 | 4.026404 | -1.438932e-08 |  | 205.0572 | 19.13365 | -2.175681e-08 |  | 207.7629 | 674.6252 | -1.279058e-06 |  | 207.7337 | 731.8046 | -1.258231e-06 |  | 207.8255 | 478.332 | -8.951334e-07 |  | 208.0251 | 182.6927 | -3.768786e-07 |  | 211.5158 | 18.72074 | -3.968335e-08 |  | 211.5343 | 135.7544 | -1.907974e-07 |  | 211.493 | 114.0149 | -2.533208e-07 |  | 211.5555 | 157.239 | -4.583399e-07 |  | 211.4813 | 69.7962 | -2.719518e-07 | [5 empty] | 211.5473 | 56.69006 | -1.667931e-07
205.0001 | 51.94123 | -3.969715e-08 |  | 205.0401 | 48.27951 | -1.325361e-07 |  | 204.9648 | 47.92332 | -2.940477e-08 |  | 208.006 | 5.741962 | -1.248163e-08 |  | 208.4183 | 31.48257 | -8.867528e-08 |  | 208.0428 | 4.025139 | -6.514761e-09 |  | 205.2523 | 19.13094 | -1.387584e-08 |  | 207.9624 | 674.4545 | -8.555632e-07 |  | 207.9353 | 731.8056 | 4.839871e-09 |  | 208.0201 | 478.1595 | -8.862444e-07 |  | 208.2219 | 182.6326 | -3.054876e-07 |  | 211.7173 | 18.7115 | -4.583867e-08 |  | 211.7409 | 135.6484 | -5.129897e-07 |  | 211.6963 | 113.949 | -3.243314e-07 |  | 211.7632 | 157.1479 | -4.386072e-07 |  | 211.6887 | 69.77914 | -8.229796e-08 | [5 empty] | 211.7456 | 56.65942 | -1.545257e-07
205.1942 | 51.94072 | -2.595528e-09 |  | 205.233 | 48.29981 | 1.05251e-07 |  | 205.5335 | 47.92727 | 6.9503e-09 |  | 208.2084 | 5.740025 | -9.574332e-09 |  | 208.6179 | 31.4776 | -2.492269e-08 |  | 208.2364 | 4.022695 | -1.262114e-08 |  | 205.4449 | 19.12772 | -1.671944e-08 |  | 208.1621 | 674.1609 | -1.470626e-06 |  | 208.1357 | 731.515 | -1.449654e-06 |  | 208.2135 | 478.0083 | -7.820208e-07 |  | 208.4239 | 182.6333 | 3.643061e-09 |  | 211.9176 | 18.70498 | -3.256921e-08 |  | 211.9525 | 135.5695 | -3.728677e-07 |  | 211.9042 | 113.8712 | -3.740188e-07 |  | 211.9691 | 157.0654 | -4.006216e-07 |  | 211.8885 | 69.75423 | -1.246029e-07 | [5 empty] | 211.9482 | 56.6525 | -3.41452e-08
205.3882 | 51.91905 | -1.117713e-07 |  | 205.4356 | 48.2898 | -4.943283e-08 |  | 205.9852 | 47.91433 | -2.86452e-08 |  | 208.4065 | 5.735097 | -2.486957e-08 |  | 208.813 | 31.45954 | -9.258543e-08 |  | 208.4361 | 4.020236 | -1.23216e-08 |  | 205.6424 | 19.12678 | -4.779955e-09 |  | 208.3624 | 673.9307 | -1.149484e-06 |  | 208.3344 | 731.3748 | -7.052136e-07 |  | 208.4124 | 477.7451 | -1.322848e-06 |  | 208.6273 | 182.5236 | -5.395205e-07 |  | 212.1203 | 18.69756 | -3.661512e-08 |  | 212.1516 | 135.5227 | -2.354938e-07 |  | 212.1261 | 113.7888 | -3.714254e-07 |  | 212.1788 | 156.9692 | -4.59014e-07 |  | 212.0875 | 69.71726 | -1.858606e-07 | [5 empty] | 212.1513 | 56.61558 | -1.817797e-07
205.595 | 51.92628 | 3.49838e-08 |  | 205.629 | 48.29331 | 1.81393e-08 |  | 206.0451 | 47.90833 | -1.002424e-07 |  | 208.6047 | 5.734017 | -5.449026e-09 |  | 209.0129 | 31.44714 | -6.197474e-08 |  | 208.6324 | 4.01744 | -1.4244e-08 |  | 205.8354 | 19.12071 | -3.14669e-08 |  | 208.5574 | 673.7624 | -8.625806e-07 |  | 208.534 | 731.1093 | -1.330723e-06 |  | 208.6076 | 477.6542 | -4.659913e-07 |  | 208.822 | 182.468 | -2.852771e-07 |  | 212.3206 | 18.68829 | -4.627016e-08 |  | 212.3564 | 135.4741 | -2.369443e-07 |  | 212.3206 | 113.7586 | -1.553893e-07 |  | 212.3865 | 156.9034 | -3.17006e-07 |  | 212.2925 | 69.68921 | -1.368262e-07 | [5 empty] | 212.3549 | 56.57671 | -1.909484e-07
205.7863 | 51.92251 | -1.970666e-08 |  | 205.8252 | 48.28407 | -4.706751e-08 |  | 206.1376 | 47.89676 | -1.251405e-07 |  | 208.8085 | 5.730611 | -1.67105e-08 |  | 209.2137 | 31.43735 | -4.876969e-08 |  | 208.8262 | 4.015924 | -7.817117e-09 |  | 206.0354 | 19.11591 | -2.397724e-08 |  | 208.7622 | 673.5773 | -9.042438e-07 |  | 208.7336 | 730.9165 | -9.654445e-07 |  | 208.8099 | 477.4197 | -1.159098e-06 |  | 209.0186 | 182.3846 | -4.244359e-07 |  | 212.5208 | 18.6812 | -3.543196e-08 |  | 212.5565 | 135.4151 | -2.947378e-07 |  | 212.5191 | 113.7574 | -5.944857e-09 |  | 212.586 | 156.7559 | -7.389657e-07 |  | 212.4939 | 69.66492 | -1.205908e-07 | [5 empty] | 212.5596 | 56.56316 | -6.615251e-08
205.982 | 51.91433 | -4.184823e-08 |  | 206.0223 | 48.28805 | 2.018313e-08 |  | 206.2515 | 47.90439 | 6.698594e-08 |  | 209.0038 | 5.729018 | -8.160883e-09 |  | 209.4122 | 31.42289 | -7.285993e-08 |  | 209.2344 | 4.007853 | -1.977566e-08 |  | 206.2314 | 19.1129 | -1.534917e-08 |  | 208.9619 | 673.4108 | -8.338218e-07 |  | 208.9312 | 730.7012 | -1.090005e-06 |  | 209.0079 | 477.2414 | -9.003223e-07 |  | 209.2164 | 182.2924 | -4.661142e-07 |  | 212.7227 | 18.67129 | -4.905039e-08 |  | 212.7592 | 135.3425 | -3.581318e-07 |  | 212.7252 | 113.6822 | -3.650615e-07 |  | 212.7868 | 156.7011 | -2.728245e-07 |  | 212.6943 | 69.62482 | -2.001422e-07 | [5 empty] | 212.7629 | 56.53325 | -1.471637e-07
206.1776 | 51.91526 | 4.782053e-09 |  | 206.2161 | 48.25352 | -1.782409e-07 |  | 206.3805 | 47.90283 | -1.204758e-08 |  | 209.2035 | 5.726214 | -1.404037e-08 |  | 209.6118 | 31.41056 | -6.179215e-08 |  | 209.4259 | 4.00618 | -8.73211e-09 |  | 206.4249 | 19.11311 | 1.098742e-09 |  | 209.1615 | 673.099 | -1.561971e-06 |  | 209.1306 | 730.4596 | -1.211414e-06 |  | 209.2016 | 477.0057 | -1.216723e-06 |  | 209.4192 | 182.3016 | 4.560753e-08 |  | 212.931 | 18.66642 | -2.339527e-08 |  | 212.9573 | 135.2361 | -5.376932e-07 |  | 212.9238 | 113.6171 | -3.278783e-07 |  | 212.986 | 156.6448 | -2.827525e-07 |  | 212.8953 | 69.58776 | -1.843537e-07 | [5 empty] | 212.968 | 56.50333 | -1.459147e-07
206.3791 | 51.91352 | -8.642963e-09 |  | 206.4178 | 48.27286 | 9.591928e-08 |  | 206.5319 | 47.88912 | -9.057934e-08 |  | 209.4011 | 5.723504 | -1.371299e-08 |  | 209.8144 | 31.40017 | -5.126001e-08 |  | 209.6237 | 4.003481 | -1.364736e-08 |  | 206.6185 | 19.10854 | -2.364035e-08 |  | 209.3588 | 672.8276 | -1.37548e-06 |  | 209.337 | 730.2353 | -1.08689e-06 |  | 209.4117 | 476.8923 | -5.397644e-07 |  | 209.6161 | 182.2109 | -4.608385e-07 |  | 213.1326 | 18.65607 | -5.134665e-08 |  | 213.1619 | 135.1617 | -3.631757e-07 |  | 213.1302 | 113.5719 | -2.186785e-07 |  | 213.1862 | 156.5629 | -4.090883e-07 |  | 213.0996 | 69.56387 | -1.169663e-07 | [5 empty] | 213.1673 | 56.47012 | -1.666308e-07
206.5715 | 51.8934 | -1.046102e-07 |  | 206.6259 | 48.26237 | -5.043794e-08 |  | 206.6844 | 47.87671 | -8.13737e-08 |  | 209.6016 | 5.720453 | -1.521737e-08 |  | 210.0145 | 31.38822 | -5.976304e-08 |  | 209.8297 | 4.001309 | -1.054091e-08 |  | 206.8194 | 19.10562 | -1.454424e-08 |  | 209.5582 | 672.7204 | -5.37792e-07 |  | 209.5345 | 730.2008 | -1.743229e-07 |  | 209.6182 | 476.7684 | -6.002071e-07 |  | 209.812 | 182.1558 | -2.808462e-07 |  | 213.3329 | 18.65005 | -3.00574e-08 |  | 213.3744 | 135.1261 | -1.676822e-07 |  | 213.3301 | 113.4882 | -4.187296e-07 |  | 213.3863 | 156.4779 | -4.245549e-07 |  | 213.3009 | 69.52847 | -1.758212e-07 | [5 empty] | 213.3666 | 56.44747 | -1.135915e-07
206.7764 | 51.90677 | 6.52617e-08 |  | 206.8163 | 48.23465 | -1.455893e-07 |  | 206.8517 | 47.88159 | 2.919328e-08 |  | 209.8029 | 5.718827 | -8.07721e-09 |  | 210.2093 | 31.37384 | -7.378217e-08 |  | 210.0292 | 3.999112 | -1.101303e-08 |  | 207.0114 | 19.10298 | -1.372684e-08 |  | 209.7602 | 672.4956 | -1.112411e-06 |  | 209.7331 | 729.9824 | -1.099995e-06 |  | 209.8146 | 476.5331 | -1.197657e-06 |  | 210.012 | 182.1249 | -1.548947e-07 |  | 213.5367 | 18.63907 | -5.387549e-08 |  | 213.577 | 135.06 | -3.262063e-07 |  | 213.5339 | 113.4373 | -2.500996e-07 |  | 213.5902 | 156.3621 | -5.680746e-07 |  | 213.4993 | 69.5027 | -1.298831e-07 | [5 empty] | 213.5668 | 56.42258 | -1.243219e-07
206.9743 | 51.90031 | -3.26136e-08 |  | 207.0147 | 48.26742 | 1.651895e-07 |  | 207.0209 | 47.87183 | -5.767814e-08 |  | 210.0009 | 5.715618 | -1.620817e-08 |  | 210.4132 | 31.373 | -4.136861e-09 |  | 210.2258 | 3.997206 | -9.696788e-09 |  | 207.212 | 19.09812 | -2.424965e-08 |  | 209.9579 | 672.2613 | -1.185145e-06 |  | 209.9317 | 729.5854 | -1.998996e-06 |  | 210.009 | 476.4048 | -6.600457e-07 |  | 210.2099 | 182.0935 | -1.58516e-07 |  | 213.7386 | 18.63131 | -3.840706e-08 |  | 213.7777 | 134.9939 | -3.293264e-07 |  | 213.735 | 113.3727 | -3.210263e-07 |  | 213.7957 | 156.3023 | -2.912116e-07 |  | 213.719 | 69.46527 | -1.703594e-07 | [5 empty] | 213.768 | 56.3882 | -1.709075e-07
207.176 | 51.89862 | -8.411712e-09 |  | 207.212 | 48.22314 | -2.244174e-07 |  | 207.1988 | 47.87306 | 6.900785e-09 |  | 210.2164 | 5.712811 | -1.302354e-08 |  | 210.6081 | 31.35785 | -7.772146e-08 |  | 210.4288 | 3.995471 | -8.545121e-09 |  | 207.4058 | 19.09473 | -1.747376e-08 |  | 210.1531 | 672.071 | -9.748004e-07 |  | 210.1288 | 729.3934 | -9.739648e-07 |  | 210.2036 | 476.2525 | -7.824974e-07 |  | 210.4078 | 181.9874 | -5.364448e-07 |  | 213.9389 | 18.62037 | -5.463352e-08 |  | 213.9764 | 134.9203 | -3.705604e-07 |  | 213.9327 | 113.3312 | -2.099036e-07 |  | 213.996 | 156.2135 | -4.431102e-07 |  | 213.923 | 69.43428 | -1.519886e-07 | [5 empty] | 213.9678 | 56.36447 | -1.187375e-07
207.3714 | 51.88568 | -6.620008e-08 |  | 207.4009 | 48.23996 | 8.906205e-08 |  | 207.3778 | 47.89077 | 9.895003e-08 |  | 210.4382 | 5.710098 | -1.22361e-08 |  | 210.8095 | 31.34455 | -6.603447e-08 |  | 210.6259 | 3.993531 | -9.842687e-09 |  | 207.6185 | 19.0921 | -1.236416e-08 |  | 210.3574 | 671.7873 | -1.388824e-06 |  | 210.3247 | 729.3521 | -2.110798e-07 |  | 210.4061 | 476.0142 | -1.176695e-06 |  | 210.603 | 181.9167 | -3.621062e-07 |  | 214.1454 | 18.61729 | -1.491371e-08 |  | 214.1767 | 134.8231 | -4.855525e-07 |  | 214.132 | 113.2764 | -2.751184e-07 |  | 214.1999 | 156.1245 | -4.36432e-07 |  | 214.1221 | 69.41535 | -9.505026e-08 | [5 empty] | 214.1731 | 56.34188 | -1.100334e-07
207.5692 | 51.88373 | -9.863103e-09 |  | 207.5955 | 48.24031 | 1.785748e-09 |  | 207.5622 | 47.85358 | -2.016761e-07 |  | 210.6402 | 5.707022 | -1.52241e-08 |  | 211.0082 | 31.33529 | -4.661169e-08 |  | 210.8249 | 3.990826 | -1.35901e-08 |  | 207.8132 | 19.08832 | -1.939531e-08 |  | 210.5424 | 671.5523 | -1.269943e-06 |  | 210.5285 | 729.185 | -8.197047e-07 |  | 210.603 | 475.871 | -7.276228e-07 |  | 210.8048 | 181.8755 | -2.038608e-07 |  | 214.3513 | 18.6093 | -3.879642e-08 |  | 214.3784 | 134.7657 | -2.842435e-07 |  | 214.3348 | 113.224 | -2.581309e-07 |  | 214.4063 | 155.9776 | -7.115837e-07 |  | 214.3296 | 69.37367 | -2.008593e-07 | [5 empty] | 214.3768 | 56.3066 | -1.73267e-07
207.7612 | 51.87727 | -3.36303e-08 |  | 207.7888 | 48.22639 | -7.198885e-08 |  | 207.7604 | 47.85699 | 1.720709e-08 |  | 210.8308 | 5.704583 | -1.279478e-08 |  | 211.2367 | 31.32331 | -5.240654e-08 |  | 211.0206 | 3.988942 | -9.625711e-09 |  | 208.0097 | 19.08589 | -1.23666e-08 |  | 210.7524 | 671.4711 | -3.867084e-07 |  | 210.7275 | 728.913 | -1.366934e-06 |  | 210.7943 | 475.6302 | -1.258274e-06 |  | 211.0018 | 181.8313 | -2.243791e-07 |  | 214.5605 | 18.60077 | -4.079424e-08 |  | 214.6017 | 134.7236 | -1.888059e-07 |  | 214.5326 | 113.1796 | -2.246423e-07 |  | 214.6128 | 155.9495 | -1.363403e-07 |  | 214.5368 | 69.35948 | -6.849238e-08 | [5 empty] | 214.5806 | 56.2832 | -1.148067e-07
207.9567 | 51.87023 | -3.602952e-08 |  | 207.9824 | 48.22976 | 1.738842e-08 |  | 207.9412 | 47.85214 | -2.68503e-08 |  | 211.0211 | 5.702239 | -1.232033e-08 |  | 211.43 | 31.30669 | -8.599068e-08 |  | 211.2212 | 3.986346 | -1.294242e-08 |  | 208.2087 | 19.08105 | -2.435244e-08 |  | 210.9514 | 671.0544 | -2.094287e-06 |  | 210.9227 | 728.8527 | -3.090547e-07 |  | 211.0065 | 475.5529 | -3.643978e-07 |  | 211.2023 | 181.779 | -2.611036e-07 |  | 214.7652 | 18.58837 | -6.059171e-08 |  | 214.8022 | 134.6129 | -5.520511e-07 |  | 214.7344 | 113.139 | -2.010989e-07 |  | 214.8118 | 155.8642 | -4.284898e-07 |  | 214.7414 | 69.31919 | -1.969176e-07 | [5 empty] | 214.7822 | 56.23489 | -2.396713e-07
208.1475 | 51.86508 | -2.697274e-08 |  | 208.1767 | 48.21418 | -8.019006e-08 |  | 208.1415 | 47.8488 | -1.665445e-08 |  | 211.2244 | 5.700199 | -1.003603e-08 |  | 211.6279 | 31.2985 | -4.142361e-08 |  | 211.4197 | 3.984263 | -1.04939e-08 |  | 208.4026 | 19.07912 | -9.947903e-09 |  | 211.1589 | 671.013 | -1.995346e-07 |  | 211.1226 | 728.6671 | -9.283013e-07 |  | 211.2039 | 475.3767 | -8.929302e-07 |  | 211.4023 | 181.6991 | -3.99543e-07 |  | 214.968 | 18.58382 | -2.24213e-08 |  | 215.0004 | 134.5522 | -3.060334e-07 |  | 214.9412 | 113.0316 | -5.193595e-07 |  | 215.0126 | 155.8011 | -3.142462e-07 |  | 214.9452 | 69.27293 | -2.269848e-07 | [5 empty] | 214.9878 | 56.2278 | -3.446373e-08
208.3425 | 51.86514 | 3.081074e-10 |  | 208.3724 | 48.21573 | 7.914757e-09 |  | 208.3325 | 47.85055 | 9.152823e-09 |  | 211.4209 | 5.697521 | -1.362577e-08 |  | 211.8281 | 31.29223 | -3.130951e-08 |  | 211.6227 | 3.981989 | -1.120623e-08 |  | 208.5986 | 19.07656 | -1.304256e-08 |  | 211.3608 | 670.7679 | -1.214085e-06 |  | 211.3181 | 728.3222 | -1.764668e-06 |  | 211.407 | 475.182 | -9.585641e-07 |  | 211.6012 | 181.6227 | -3.839469e-07 |  | 215.1817 | 18.57775 | -2.840273e-08 |  | 215.1961 | 134.5542 | 9.892196e-09 |  | 215.1442 | 112.9964 | -1.732512e-07 |  | 215.2205 | 155.6855 | -5.562797e-07 |  | 215.1398 | 69.23763 | -1.813673e-07 | [5 empty] | 215.1885 | 56.1948 | -1.644021e-07
208.5394 | 51.85716 | -4.056116e-08 |  | 208.5701 | 48.20497 | -5.442601e-08 |  | 208.5241 | 47.83259 | -9.370135e-08 |  | 211.6141 | 5.694883 | -1.365482e-08 |  | 212.0286 | 31.27746 | -7.366668e-08 |  | 211.8218 | 3.980088 | -9.544257e-09 |  | 208.7877 | 19.07263 | -2.081482e-08 |  | 211.5603 | 670.5645 | -1.019097e-06 |  | 211.5287 | 728.2272 | -4.50694e-07 |  | 211.6088 | 475.0017 | -8.930881e-07 |  | 211.8001 | 181.6026 | -1.009049e-07 |  | 215.3902 | 18.5673 | -5.012659e-08 |  | 215.3927 | 134.4396 | -5.829022e-07 |  | 215.347 | 112.9711 | -1.24953e-07 |  | 215.4234 | 155.591 | -4.654857e-07 |  | 215.3416 | 69.21008 | -1.365161e-07 | [5 empty] | 215.3923 | 56.15911 | -1.751867e-07
208.7336 | 51.84728 | -5.088046e-08 |  | 208.7653 | 48.22435 | 9.926883e-08 |  | 208.7162 | 47.81555 | -8.871227e-08 |  | 211.8125 | 5.691149 | -1.882376e-08 |  | 212.2316 | 31.26668 | -5.30799e-08 |  | 212.019 | 3.978214 | -9.508307e-09 |  | 208.9822 | 19.07122 | -7.224084e-09 |  | 211.7676 | 670.2491 | -1.521676e-06 |  | 211.7288 | 727.9221 | -1.524994e-06 |  | 211.8023 | 474.8121 | -9.798006e-07 |  | 212.0103 | 181.5324 | -3.342631e-07 |  | 215.5836 | 18.56002 | -3.765501e-08 |  | 215.5928 | 134.3584 | -4.056419e-07 |  | 215.5493 | 112.899 | -3.564646e-07 |  | 215.6205 | 155.4938 | -4.92928e-07 |  | 215.5423 | 69.19677 | -6.63631e-08 | [5 empty] | 215.5915 | 56.13113 | -1.403908e-07
208.9312 | 51.8487 | 7.220324e-09 |  | 208.9621 | 48.21327 | -5.629213e-08 |  | 208.9033 | 47.82539 | 5.256093e-08 |  | 212.0127 | 5.689864 | -6.416692e-09 |  | 212.4232 | 31.25496 | -6.117187e-08 |  | 212.2222 | 3.976099 | -1.040143e-08 |  | 209.1803 | 19.06815 | -1.548887e-08 |  | 211.9723 | 670.0687 | -8.813608e-07 |  | 211.9305 | 727.8224 | -4.947637e-07 |  | 212.005 | 474.7135 | -4.864025e-07 |  | 212.2036 | 181.4935 | -2.008423e-07 |  | 215.7799 | 18.5503 | -4.949613e-08 |  | 215.7956 | 134.3351 | -1.147622e-07 |  | 215.7534 | 112.8382 | -2.97859e-07 |  | 215.8172 | 155.4336 | -3.059389e-07 |  | 215.7429 | 69.1632 | -1.673024e-07 | [5 empty] | 215.7923 | 56.11917 | -5.959097e-08
209.1284 | 51.84387 | -2.449263e-08 |  | 209.1627 | 48.2076 | -2.8247e-08 |  | 209.1012 | 47.81172 | -6.903756e-08 |  | 212.2093 | 5.685988 | -1.97174e-08 |  | 212.6183 | 31.23545 | -9.999915e-08 |  | 212.4239 | 3.973446 | -1.315818e-08 |  | 209.3779 | 19.06284 | -2.687641e-08 |  | 212.1851 | 669.6527 | -1.954982e-06 |  | 212.1286 | 727.5207 | -1.522294e-06 |  | 212.2035 | 474.471 | -1.221934e-06 |  | 212.4048 | 181.4226 | -3.528e-07 |  | 215.987 | 18.53902 | -5.447255e-08 |  | 215.9914 | 134.2698 | -3.336187e-07 |  | 215.9573 | 112.7912 | -2.305489e-07 |  | 216.0177 | 155.3461 | -4.364421e-07 |  | 215.9506 | 69.12039 | -2.061239e-07 | [5 empty] | 215.9926 | 56.0842 | -1.746068e-07
209.32 | 51.83207 | -6.161597e-08 |  | 209.3556 | 48.18456 | -1.194472e-07 |  | 209.307 | 47.8098 | -9.330726e-09 |  | 212.4041 | 5.682297 | -1.894676e-08 |  | 212.8153 | 31.23056 | -2.482124e-08 |  | 212.6284 | 3.971003 | -1.194359e-08 |  | 209.5723 | 19.06207 | -3.963343e-09 |  | 212.3754 | 669.7217 | 3.625409e-07 |  | 212.3263 | 727.4164 | -5.274035e-07 |  | 212.3988 | 474.3433 | -6.539617e-07 |  | 212.6012 | 181.3305 | -4.687325e-07 |  | 216.1825 | 18.5329 | -3.130523e-08 |  | 216.1949 | 134.144 | -6.184141e-07 |  | 216.1562 | 112.7025 | -4.45752e-07 |  | 216.2231 | 155.2529 | -4.538076e-07 |  | 216.153 | 69.10017 | -9.98809e-08 | [5 empty] | 216.1918 | 56.06298 | -1.064788e-07
209.5232 | 51.84081 | 4.302992e-08 |  | 209.5491 | 48.20109 | 8.541502e-08 |  | 209.4944 | 47.80935 | -2.404854e-09 |  | 212.6046 | 5.680093 | -1.099305e-08 |  | 213.0192 | 31.21449 | -7.882797e-08 |  | 212.8269 | 3.96877 | -1.125578e-08 |  | 209.7633 | 19.05832 | -1.963437e-08 |  | 212.5734 | 669.4445 | -1.400079e-06 |  | 212.5214 | 727.2407 | -9.007511e-07 |  | 212.5959 | 474.1432 | -1.015088e-06 |  | 212.807 | 181.1163 | -1.040595e-06 |  | 216.3864 | 18.5243 | -4.219877e-08 |  | 216.399 | 134.0962 | -2.339655e-07 |  | 216.3569 | 112.6301 | -3.606095e-07 |  | 216.4261 | 155.1878 | -3.209803e-07 |  | 216.3551 | 69.06594 | -1.694046e-07 | [5 empty] | 216.3917 | 56.03536 | -1.382284e-07
209.7269 | 51.83575 | -2.485949e-08 |  | 209.7502 | 48.19762 | -1.72417e-08 |  | 209.6883 | 47.80483 | -2.333011e-08 |  | 212.8032 | 5.673916 | -3.109922e-08 |  | 213.2213 | 31.20856 | -2.937254e-08 |  | 213.0359 | 3.967111 | -7.935123e-09 |  | 209.959 | 19.05074 | -3.877052e-08 |  | 212.7667 | 669.1383 | -1.583863e-06 |  | 212.7236 | 726.9747 | -1.315259e-06 |  | 212.7961 | 473.8885 | -1.272604e-06 |  | 213.0043 | 181.1203 | 1.998631e-08 |  | 216.5875 | 18.51773 | -3.263419e-08 |  | 216.6062 | 134.0429 | -2.574746e-07 |  | 216.5556 | 112.5948 | -1.777278e-07 |  | 216.6228 | 155.0887 | -5.037423e-07 |  | 216.5632 | 69.02574 | -1.931615e-07 | [5 empty] | 216.5944 | 56.00838 | -1.330911e-07
209.9185 | 51.83779 | 1.067146e-08 |  | 209.9439 | 48.17956 | -9.324369e-08 |  | 209.8834 | 47.78881 | -8.206954e-08 |  | 213.0039 | 5.673675 | -1.201203e-09 |  | 213.4143 | 31.19405 | -7.518902e-08 |  | 213.2337 | 3.964924 | -1.105484e-08 |  | 210.1553 | 19.04753 | -1.635523e-08 |  | 212.9661 | 669.0367 | -5.09876e-07 |  | 212.9229 | 726.2358 | -3.707818e-06 |  | 212.9948 | 473.7801 | -5.454724e-07 |  | 213.1979 | 181.0798 | -2.089221e-07 |  | 216.791 | 18.51067 | -3.472659e-08 |  | 216.809 | 133.9047 | -6.813545e-07 |  | 216.7541 | 112.5627 | -1.617771e-07 |  | 216.8319 | 155.0053 | -3.987995e-07 |  | 216.7643 | 68.9878 | -1.886927e-07 | [5 empty] | 216.7964 | 55.96765 | -2.016844e-07
210.1113 | 51.82352 | -7.404543e-08 |  | 210.1432 | 48.15357 | -1.30375e-07 |  | 210.0752 | 47.80506 | 8.471414e-08 |  | 213.2003 | 5.670065 | -1.838449e-08 |  | 213.6247 | 31.18699 | -3.351722e-08 |  | 213.4302 | 3.963013 | -9.729171e-09 |  | 210.351 | 19.04559 | -9.887436e-09 |  | 213.1635 | 668.7455 | -1.474871e-06 |  | 213.1195 | 726.6361 | 2.036951e-06 |  | 213.1969 | 473.5762 | -1.009017e-06 |  | 213.4072 | 180.9826 | -4.643422e-07 |  | 216.9936 | 18.50253 | -4.01665e-08 |  | 217.0226 | 133.8917 | -6.09062e-08 |  | 216.9633 | 112.4651 | -4.663318e-07 |  | 217.0345 | 154.9331 | -3.5609e-07 |  | 216.9654 | 68.97346 | -7.12847e-08 | [5 empty] | 217.0001 | 55.95614 | -5.65094e-08
210.3093 | 51.82116 | -1.19491e-08 |  | 210.3421 | 48.18005 | 1.331703e-07 |  | 210.2737 | 47.79266 | -6.243513e-08 |  | 213.3992 | 5.66885 | -6.102768e-09 |  | 213.8224 | 31.17349 | -6.828163e-08 |  | 213.6241 | 3.960454 | -1.319636e-08 |  | 210.5523 | 19.04255 | -1.5088e-08 |  | 213.3693 | 668.3639 | -1.854129e-06 |  | 213.3235 | 726.0482 | -2.881754e-06 |  | 213.396 | 473.345 | -1.161025e-06 |  | 213.6058 | 180.8993 | -4.195177e-07 |  | 217.2004 | 18.49314 | -4.539573e-08 |  | 217.231 | 133.8025 | -4.278192e-07 |  | 217.1647 | 112.4302 | -1.732934e-07 |  | 217.2367 | 154.8343 | -4.892214e-07 |  | 217.1865 | 68.94541 | -1.2693e-07 | [5 empty] | 217.1963 | 55.91303 | -2.197013e-07
210.5011 | 51.8087 | -6.496446e-08 |  | 210.5406 | 48.15618 | -1.202259e-07 |  | 210.4667 | 47.77321 | -1.00774e-07 |  | 213.6044 | 5.665558 | -1.604512e-08 |  | 214.0217 | 31.15893 | -7.306766e-08 |  | 213.8267 | 3.958305 | -1.060304e-08 |  | 210.7595 | 19.03961 | -1.42082e-08 |  | 213.5637 | 668.2124 | -7.793109e-07 |  | 213.5196 | 726.0344 | -7.077757e-08 |  | 213.5948 | 473.1775 | -8.420959e-07 |  | 213.8185 | 180.9551 | 2.621614e-07 |  | 217.3924 | 18.48757 | -2.900228e-08 |  | 217.4313 | 133.7404 | -3.101107e-07 |  | 217.3669 | 112.3487 | -4.030456e-07 |  | 217.4385 | 154.7428 | -4.532107e-07 |  | 217.3923 | 68.90511 | -1.9577e-07 | [5 empty] | 217.3987 | 55.89472 | -9.044919e-08
210.6924 | 51.80542 | -1.713462e-08 |  | 210.7371 | 48.12942 | -1.362228e-07 |  | 210.6646 | 47.77766 | 2.249057e-08 |  | 213.8104 | 5.655912 | -4.682633e-08 |  | 214.2192 | 31.14225 | -8.446453e-08 |  | 214.0257 | 3.95582 | -1.249014e-08 |  | 210.9527 | 19.03408 | -2.859676e-08 |  | 213.7664 | 667.9878 | -1.108196e-06 |  | 213.7199 | 725.5972 | -2.183621e-06 |  | 213.7981 | 473.0228 | -7.614676e-07 |  | 214.0104 | 180.855 | -5.21458e-07 |  | 217.592 | 18.47987 | -3.859268e-08 |  | 217.626 | 133.6764 | -3.285474e-07 |  | 217.5702 | 112.3419 | -3.369259e-08 |  | 217.6437 | 154.6746 | -3.321088e-07 |  | 217.5887 | 68.87891 | -1.333745e-07 | [5 empty] | 217.5999 | 55.85835 | -1.807445e-07
210.8894 | 51.80168 | -1.898807e-08 |  | 210.9342 | 48.13493 | 2.79787e-08 |  | 210.8621 | 47.76642 | -5.695585e-08 |  | 214.0121 | 5.646385 | -4.72323e-08 |  | 214.4129 | 31.13647 | -2.98348e-08 |  | 214.2201 | 3.954228 | -8.185886e-09 |  | 211.1464 | 19.03529 | 6.206498e-09 |  | 213.9634 | 667.8801 | -5.466773e-07 |  | 213.9039 | 725.6073 | 5.485799e-08 |  | 214.0015 | 472.886 | -6.722976e-07 |  | 214.2113 | 180.7748 | -3.991948e-07 |  | 217.7898 | 18.4703 | -4.840045e-08 |  | 217.8144 | 133.5923 | -4.465238e-07 |  | 217.7677 | 112.2664 | -3.824384e-07 |  | 217.8396 | 154.6002 | -3.80194e-07 |  | 217.7971 | 68.84554 | -1.601665e-07 | [5 empty] | 217.8019 | 55.83172 | -1.318986e-07
211.0865 | 51.80225 | 2.908156e-09 |  | 211.1294 | 48.17285 | 1.942659e-07 |  | 211.0605 | 47.78273 | 8.22262e-08 |  | 214.2132 | 5.655753 | 4.660428e-08 |  | 214.6101 | 31.12083 | -7.935736e-08 |  | 214.4236 | 3.952123 | -1.034509e-08 |  | 211.3287 | 19.02676 | -4.676842e-08 |  | 214.161 | 667.7227 | -7.960763e-07 |  | 214.1455 | 725.3672 | -9.938688e-07 |  | 214.2051 | 472.7336 | -7.488251e-07 |  | 214.4062 | 180.7399 | -1.790663e-07 |  | 217.9848 | 18.46183 | -4.341015e-08 |  | 218.0166 | 133.6123 | 9.886308e-08 |  | 217.9748 | 112.2185 | -2.312002e-07 |  | 218.0428 | 154.5113 | -4.374103e-07 |  | 217.9953 | 68.81305 | -1.638851e-07 | [5 empty] | 218.0118 | 55.81023 | -1.023743e-07
211.2843 | 51.79227 | -5.047323e-08 |  | 211.3277 | 48.13607 | -1.854878e-07 |  | 211.2596 | 47.76108 | -1.0873e-07 |  | 214.4084 | 5.653864 | -9.675903e-09 |  | 214.8191 | 31.10981 | -5.271596e-08 |  | 214.6316 | 3.949514 | -1.254436e-08 |  | 211.5448 | 19.0251 | -7.663387e-09 |  | 214.36 | 667.4413 | -1.414594e-06 |  | 214.3427 | 725.0758 | -1.477381e-06 |  | 214.4057 | 472.5784 | -7.732409e-07 |  | 214.6034 | 180.6682 | -3.640221e-07 |  | 218.1864 | 18.45321 | -4.278458e-08 |  | 218.2159 | 133.4886 | -6.20646e-07 |  | 218.1947 | 112.1319 | -3.934799e-07 |  | 218.2449 | 154.426 | -4.220276e-07 |  | 218.1923 | 68.78772 | -1.286485e-07 | [5 empty] | 218.2181 | 55.78505 | -1.220546e-07
211.4799 | 51.79816 | 3.012515e-08 |  | 211.5187 | 48.1373 | 6.415228e-09 |  | 211.4623 | 47.76487 | 1.868385e-08 |  | 214.6037 | 5.652519 | -6.889122e-09 |  | 215.0136 | 31.10027 | -4.902296e-08 |  | 214.8254 | 3.947803 | -8.832896e-09 |  | 211.7331 | 19.02124 | -2.053276e-08 |  | 214.5612 | 667.1941 | -1.228077e-06 |  | 214.5367 | 725.0703 | -2.862931e-08 |  | 214.6193 | 472.3463 | -1.08666e-06 |  | 214.7995 | 180.6056 | -3.189463e-07 |  | 218.3885 | 18.44534 | -3.890251e-08 |  | 218.414 | 133.4084 | -4.049938e-07 |  | 218.3902 | 112.0533 | -4.0237e-07 |  | 218.4429 | 154.3321 | -4.739722e-07 |  | 218.3868 | 68.75969 | -1.440747e-07 | [5 empty] | 218.4303 | 55.74334 | -1.965536e-07
211.6823 | 51.77345 | -1.221016e-07 |  | 211.726 | 48.12417 | -6.336128e-08 |  | 211.6625 | 47.74998 | -7.438417e-08 |  | 214.802 | 5.648775 | -1.887774e-08 |  | 215.2041 | 31.07489 | -1.332915e-07 |  | 215.0241 | 3.945605 | -1.106124e-08 |  | 211.9383 | 19.01904 | -1.07055e-08 |  | 214.7674 | 666.9542 | -1.16401e-06 |  | 214.7296 | 724.8956 | -9.055711e-07 |  | 214.8099 | 472.2131 | -6.989827e-07 |  | 214.9931 | 180.5139 | -4.736556e-07 |  | 218.593 | 18.43756 | -3.806163e-08 |  | 218.6124 | 133.3514 | -2.86968e-07 |  | 218.585 | 112.0496 | -1.879706e-08 |  | 218.6432 | 154.2847 | -2.369551e-07 |  | 218.5922 | 68.71615 | -2.119932e-07 | [5 empty] | 218.6273 | 55.73492 | -4.272262e-08
211.8845 | 51.783 | 4.720415e-08 |  | 211.9215 | 48.13272 | 4.375376e-08 |  | 211.8604 | 47.7544 | 2.234593e-08 |  | 215.0014 | 5.64604 | -1.371378e-08 |  | 215.4006 | 31.07332 | -7.955263e-09 |  | 215.2197 | 3.9441 | -7.69003e-09 |  | 212.1307 | 19.01227 | -3.519345e-08 |  | 214.9645 | 666.6666 | -1.458772e-06 |  | 214.9292 | 724.7045 | -9.570823e-07 |  | 215.007 | 471.9985 | -1.088503e-06 |  | 215.1946 | 180.4641 | -2.474512e-07 |  | 218.7962 | 18.42844 | -4.486619e-08 |  | 218.8183 | 133.2573 | -4.569804e-07 |  | 218.7826 | 111.9931 | -2.862759e-07 |  | 218.8466 | 154.1256 | -7.822217e-07 |  | 218.7927 | 68.69248 | -1.180016e-07 | [5 empty] | 218.8205 | 55.69122 | -2.26189e-07
212.0753 | 51.76421 | -9.847461e-08 |  | 212.1241 | 48.1142 | -9.142637e-08 |  | 212.0551 | 47.7496 | -2.465417e-08 |  | 215.2109 | 5.641162 | -2.328011e-08 |  | 215.5974 | 31.06574 | -3.855188e-08 |  | 215.4211 | 3.941376 | -1.352505e-08 |  | 212.3191 | 19.00912 | -1.673469e-08 |  | 215.1526 | 666.5049 | -8.59581e-07 |  | 215.1258 | 724.3061 | -2.026518e-06 |  | 215.207 | 471.9278 | -3.536487e-07 |  | 215.3915 | 180.3821 | -4.163279e-07 |  | 218.9951 | 18.42007 | -4.210635e-08 |  | 219.0235 | 133.2057 | -2.516836e-07 |  | 218.9765 | 111.8898 | -5.329081e-07 |  | 219.0494 | 153.9666 | -7.841401e-07 |  | 218.9877 | 68.66276 | -1.524393e-07 | [5 empty] | 219.016 | 55.66477 | -1.353209e-07
212.2686 | 51.76683 | 1.360261e-08 |  | 212.3228 | 48.10636 | -3.942253e-08 |  | 212.2456 | 47.73988 | -5.101881e-08 |  | 215.4081 | 5.640032 | -5.728994e-09 |  | 215.7959 | 31.04641 | -9.737057e-08 |  | 215.6202 | 3.939376 | -1.004639e-08 |  | 212.5132 | 19.00856 | -2.868496e-09 |  | 215.3596 | 666.373 | -6.3729e-07 |  | 215.323 | 724.0783 | -1.155364e-06 |  | 215.3978 | 471.646 | -1.477074e-06 |  | 215.5935 | 180.2924 | -4.441506e-07 |  | 219.1928 | 18.41256 | -3.797949e-08 |  | 219.2157 | 133.1484 | -2.981296e-07 |  | 219.1715 | 111.8555 | -1.754286e-07 |  | 219.2502 | 153.9161 | -2.514217e-07 |  | 219.1844 | 68.62877 | -1.727948e-07 | [5 empty] | 219.2169 | 55.63231 | -1.615548e-07
212.4633 | 51.76307 | -1.936074e-08 |  | 212.5126 | 48.09404 | -6.49177e-08 |  | 212.4359 | 47.73405 | -3.059998e-08 |  | 215.6057 | 5.638081 | -9.873188e-09 |  | 215.9946 | 31.0362 | -5.138514e-08 |  | 215.8162 | 3.937048 | -1.187546e-08 |  | 212.7066 | 19.00691 | -8.540926e-09 |  | 215.5569 | 666.0552 | -1.610449e-06 |  | 215.5197 | 723.8111 | -1.358077e-06 |  | 215.5989 | 471.4523 | -9.633883e-07 |  | 215.7969 | 180.2498 | -2.092282e-07 |  | 219.393 | 18.40091 | -5.81702e-08 |  | 219.4197 | 133.0919 | -2.767509e-07 |  | 219.3753 | 111.8403 | -7.462436e-08 |  | 219.4493 | 153.8136 | -5.148881e-07 |  | 219.3864 | 68.59238 | -1.801399e-07 | [5 empty] | 219.415 | 55.62249 | -4.95802e-08
212.6626 | 51.75158 | -5.762237e-08 |  | 212.7076 | 48.11076 | 8.570906e-08 |  | 212.6377 | 47.73084 | -1.591861e-08 |  | 215.8115 | 5.635058 | -1.468851e-08 |  | 216.1949 | 31.02861 | -3.788773e-08 |  | 216.0218 | 3.934744 | -1.121174e-08 |  | 212.9149 | 19.00212 | -2.298698e-08 |  | 215.7686 | 665.9087 | -6.923438e-07 |  | 215.727 | 723.2162 | -2.871378e-06 |  | 215.8019 | 471.2704 | -8.959632e-07 |  | 215.9949 | 180.1541 | -4.83269e-07 |  | 219.594 | 18.39538 | -2.753648e-08 |  | 219.6256 | 133.0645 | -1.332418e-07 |  | 219.5807 | 111.7488 | -4.45606e-07 |  | 219.6501 | 153.7753 | -1.905695e-07 |  | 219.5865 | 68.55606 | -1.815678e-07 | [5 empty] | 219.6173 | 55.57432 | -2.381836e-07
212.8557 | 51.74809 | -1.807485e-08 |  | 212.9031 | 48.05977 | -2.608246e-07 |  | 212.8337 | 47.73141 | 2.889601e-09 |  | 216.0154 | 5.631773 | -1.61165e-08 |  | 216.3949 | 31.00881 | -9.899301e-08 |  | 216.2194 | 3.932935 | -9.151176e-09 |  | 213.1061 | 18.9978 | -2.25946e-08 |  | 215.964 | 665.5162 | -2.008857e-06 |  | 215.9298 | 723.2171 | 4.539907e-09 |  | 216.0141 | 471.1142 | -7.358852e-07 |  | 216.1938 | 180.1076 | -2.340352e-07 |  | 219.8001 | 18.38837 | -3.402188e-08 |  | 219.8259 | 132.972 | -4.619011e-07 |  | 219.7795 | 111.7297 | -9.599473e-08 |  | 219.8524 | 153.7153 | -2.966946e-07 |  | 219.7862 | 68.52457 | -1.577062e-07 | [5 empty] | 219.8168 | 55.56301 | -5.666298e-08
213.0501 | 51.75911 | 5.668203e-08 |  | 213.0979 | 48.08509 | 1.299593e-07 |  | 213.0283 | 47.71119 | -1.039079e-07 |  | 216.2174 | 5.629655 | -1.048148e-08 |  | 216.6061 | 31.00078 | -3.801252e-08 |  | 216.4194 | 3.931252 | -8.415358e-09 |  | 213.2983 | 18.9935 | -2.236017e-08 |  | 216.1587 | 665.3629 | -7.874106e-07 |  | 216.1356 | 722.9491 | -1.302201e-06 |  | 216.2112 | 470.9953 | -6.034021e-07 |  | 216.3883 | 180.0592 | -2.487995e-07 |  | 220.0041 | 18.37751 | -5.32127e-08 |  | 220.0327 | 132.8711 | -4.8765e-07 |  | 219.9778 | 111.6404 | -4.505122e-07 |  | 220.0497 | 153.6497 | -3.324902e-07 |  | 220.0026 | 68.49705 | -1.271598e-07 | [5 empty] | 220.0175 | 55.52216 | -2.034903e-07
213.2498 | 51.74306 | -8.037745e-08 |  | 213.2908 | 48.10326 | 9.420875e-08 |  | 213.2235 | 47.71969 | 4.357486e-08 |  | 216.4171 | 5.627155 | -1.252394e-08 |  | 216.8072 | 30.98387 | -8.408905e-08 |  | 216.6173 | 3.92847 | -1.405581e-08 |  | 213.4907 | 18.98783 | -2.950724e-08 |  | 216.3569 | 665.1168 | -1.241747e-06 |  | 216.3326 | 722.941 | -4.140046e-08 |  | 216.4063 | 470.7614 | -1.198937e-06 |  | 216.5875 | 179.9578 | -5.091388e-07 |  | 220.2086 | 18.3675 | -4.898302e-08 |  | 220.2331 | 132.7739 | -4.851958e-07 |  | 220.1744 | 111.5585 | -4.161398e-07 |  | 220.2536 | 153.5644 | -4.179307e-07 |  | 220.2099 | 68.46955 | -1.326278e-07 | [5 empty] | 220.2176 | 55.50292 | -9.615044e-08
213.4466 | 51.74251 | -2.805146e-09 |  | 213.4859 | 48.07032 | -1.688475e-07 |  | 213.4216 | 47.70839 | -5.70434e-08 |  | 216.6217 | 5.624353 | -1.369577e-08 |  | 217.0124 | 30.96767 | -7.897683e-08 |  | 216.8219 | 3.926791 | -8.209255e-09 |  | 213.7154 | 18.98531 | -1.120927e-08 |  | 216.5556 | 664.978 | -6.98465e-07 |  | 216.5344 | 722.7275 | -1.057475e-06 |  | 216.5965 | 470.6288 | -6.968152e-07 |  | 216.7946 | 179.8881 | -3.362275e-07 |  | 220.4072 | 18.36241 | -2.558694e-08 |  | 220.4391 | 132.6941 | -3.875949e-07 |  | 220.3791 | 111.5314 | -1.326103e-07 |  | 220.457 | 153.4792 | -4.19162e-07 |  | 220.406 | 68.43669 | -1.675414e-07 | [5 empty] | 220.4185 | 55.47879 | -1.201465e-07
213.6429 | 51.74336 | 4.32755e-09 |  | 213.6905 | 48.08003 | 4.747421e-08 |  | 213.621 | 47.70894 | 2.781028e-09 |  | 216.8184 | 5.619814 | -2.307676e-08 |  | 217.2146 | 30.9602 | -3.691636e-08 |  | 217.0212 | 3.924283 | -1.258178e-08 |  | 213.9291 | 18.98144 | -1.809849e-08 |  | 216.7666 | 664.6383 | -1.61029e-06 |  | 216.7363 | 722.5164 | -1.046034e-06 |  | 216.7914 | 470.398 | -1.183953e-06 |  | 217.0038 | 179.8273 | -2.905521e-07 |  | 220.6066 | 18.35171 | -5.365794e-08 |  | 220.6414 | 132.7066 | 6.208081e-08 |  | 220.5804 | 111.462 | -3.450484e-07 |  | 220.6578 | 153.3878 | -4.553235e-07 |  | 220.6016 | 68.39935 | -1.909424e-07 | [5 empty] | 220.6303 | 55.44503 | -1.594027e-07
213.8338 | 51.72903 | -7.504898e-08 |  | 213.9021 | 48.08413 | 1.938349e-08 |  | 213.8187 | 47.69979 | -4.629216e-08 |  | 217.0044 | 5.617581 | -1.200369e-08 |  | 217.4068 | 30.95752 | -1.396352e-08 |  | 217.2171 | 3.922295 | -1.014605e-08 |  | 214.1265 | 18.97718 | -2.156775e-08 |  | 216.9688 | 664.6104 | -1.379212e-07 |  | 216.9314 | 722.3985 | -6.039827e-07 |  | 216.9859 | 470.2455 | -7.840989e-07 |  | 217.206 | 179.7718 | -2.748558e-07 |  | 220.8058 | 18.34462 | -3.557996e-08 |  | 220.8384 | 132.6025 | -5.285094e-07 |  | 220.7818 | 111.4031 | -2.92102e-07 |  | 220.8594 | 153.2981 | -4.450349e-07 |  | 220.7999 | 68.37266 | -1.345599e-07 | [5 empty] | 220.8304 | 55.41469 | -1.516402e-07
214.0339 | 51.72174 | -3.642892e-08 |  | 214.0953 | 48.05995 | -1.251408e-07 |  | 214.0135 | 47.69219 | -3.905277e-08 |  | 217.1968 | 5.61517 | -1.253289e-08 |  | 217.6005 | 30.94101 | -8.52374e-08 |  | 217.4158 | 3.919829 | -1.241156e-08 |  | 214.323 | 18.97713 | -2.725295e-10 |  | 217.1737 | 664.3104 | -1.463893e-06 |  | 217.1386 | 721.9759 | -2.03993e-06 |  | 217.1874 | 470.0011 | -1.21333e-06 |  | 217.3995 | 179.7067 | -3.361071e-07 |  | 221.0066 | 18.33486 | -4.865962e-08 |  | 221.0454 | 132.54 | -3.021228e-07 |  | 220.9847 | 111.3979 | -2.55655e-08 |  | 221.0578 | 153.1853 | -5.68044e-07 |  | 221.0103 | 68.34199 | -1.457627e-07 | [5 empty] | 221.0356 | 55.36716 | -2.315679e-07
214.2325 | 51.72109 | -3.292194e-09 |  | 214.2853 | 48.06294 | 1.576542e-08 |  | 214.2158 | 47.67587 | -8.063106e-08 |  | 217.3917 | 5.612288 | -1.478016e-08 |  | 217.796 | 30.92508 | -8.150114e-08 |  | 217.6187 | 3.918337 | -7.352541e-09 |  | 214.5115 | 18.97192 | -2.765257e-08 |  | 217.3672 | 664.1843 | -6.514566e-07 |  | 217.336 | 721.6464 | -1.669397e-06 |  | 217.3812 | 469.9135 | -4.520931e-07 |  | 217.6016 | 179.6455 | -3.030686e-07 |  | 221.2091 | 18.32997 | -2.410144e-08 |  | 221.2482 | 132.4217 | -5.828856e-07 |  | 221.1977 | 111.322 | -3.56575e-07 |  | 221.2589 | 153.1242 | -3.039869e-07 |  | 221.2184 | 68.30049 | -1.995112e-07 | [5 empty] | 221.2334 | 55.34902 | -9.170852e-08
214.4222 | 51.70804 | -6.878863e-08 |  | 214.4785 | 48.05072 | -6.322692e-08 |  | 214.4088 | 47.66536 | -5.447304e-08 |  | 217.5884 | 5.609319 | -1.509636e-08 |  | 217.9927 | 30.91468 | -5.286926e-08 |  | 217.8249 | 3.915714 | -1.272123e-08 |  | 214.702 | 18.97211 | 1.031151e-09 |  | 217.5605 | 663.7788 | -2.097528e-06 |  | 217.5367 | 721.3313 | -1.569494e-06 |  | 217.5766 | 469.6621 | -1.286892e-06 |  | 217.7941 | 179.582 | -3.297127e-07 |  | 221.4105 | 18.31962 | -5.139486e-08 |  | 221.4468 | 132.3808 | -2.06117e-07 |  | 221.3993 | 111.2836 | -1.905307e-07 |  | 221.4647 | 153.0295 | -4.602665e-07 |  | 221.4165 | 68.27118 | -1.479053e-07 | [5 empty] | 221.4316 | 55.32775 | -1.073304e-07
214.6223 | 51.71411 | 3.032311e-08 |  | 214.676 | 48.05148 | 3.802156e-09 |  | 214.606 | 47.68347 | 9.185354e-08 |  | 217.785 | 5.606464 | -1.452632e-08 |  | 218.1957 | 30.90382 | -5.348601e-08 |  | 218.0315 | 3.912983 | -1.32223e-08 |  | 214.8935 | 18.96278 | -4.87306e-08 |  | 217.7504 | 663.6626 | -6.121884e-07 |  | 217.7304 | 721.3529 | 1.115673e-07 |  | 217.7891 | 469.4969 | -7.775641e-07 |  | 217.9937 | 179.5182 | -3.199028e-07 |  | 221.6237 | 18.30673 | -6.048218e-08 |  | 221.6533 | 132.2931 | -4.246468e-07 |  | 221.6027 | 111.1718 | -5.493564e-07 |  | 221.6661 | 152.9341 | -4.733547e-07 |  | 221.6107 | 68.24114 | -1.546525e-07 | [5 empty] | 221.6337 | 55.30585 | -1.083767e-07
214.8185 | 51.70002 | -7.180626e-08 |  | 214.8685 | 48.04121 | -5.330019e-08 |  | 214.7924 | 47.67896 | -2.415778e-08 |  | 217.9811 | 5.604802 | -8.470861e-09 |  | 218.3916 | 30.88802 | -8.063126e-08 |  | 218.2303 | 3.911405 | -7.935235e-09 |  | 215.0855 | 18.96134 | -7.524319e-09 |  | 217.9465 | 663.4307 | -1.182667e-06 |  | 217.9318 | 721.1977 | -7.709237e-07 |  | 217.9776 | 469.3448 | -8.068451e-07 |  | 218.1924 | 179.4141 | -5.236618e-07 |  | 221.8261 | 18.2999 | -3.374914e-08 |  | 221.857 | 132.2822 | -5.361457e-08 |  | 221.7993 | 111.1671 | -2.39227e-08 |  | 221.8679 | 152.8386 | -4.731401e-07 |  | 221.8175 | 68.1949 | -2.236404e-07 | [5 empty] | 221.8365 | 55.26539 | -1.994704e-07
215.0267 | 51.69703 | -1.436097e-08 |  | 215.0616 | 48.0364 | -2.49243e-08 |  | 215.0047 | 47.66206 | -7.966989e-08 |  | 218.18 | 5.60155 | -1.634863e-08 |  | 218.5931 | 30.87584 | -6.045933e-08 |  | 218.4255 | 3.909612 | -9.189198e-09 |  | 215.2769 | 18.95984 | -7.822092e-09 |  | 218.1394 | 663.0924 | -1.753561e-06 |  | 218.1292 | 721.0274 | -8.624728e-07 |  | 218.1685 | 469.1448 | -1.047334e-06 |  | 218.3829 | 179.3586 | -2.91511e-07 |  | 222.0222 | 18.2928 | -3.623619e-08 |  | 222.0725 | 132.1323 | -6.953453e-07 |  | 221.9981 | 111.054 | -5.690284e-07 |  | 222.0748 | 152.7801 | -2.828202e-07 |  | 222.0163 | 68.18572 | -4.616446e-08 | [5 empty] | 222.0348 | 55.25246 | -6.52025e-08
215.2197 | 51.69567 | -7.048861e-09 |  | 215.2555 | 48.04188 | 2.823958e-08 |  | 215.1977 | 47.66361 | 8.052654e-09 |  | 218.3794 | 5.597868 | -1.847089e-08 |  | 218.7857 | 30.86629 | -4.959685e-08 |  | 218.6176 | 3.907469 | -1.115218e-08 |  | 215.4664 | 18.95569 | -2.187521e-08 |  | 218.3321 | 662.8901 | -1.04967e-06 |  | 218.3261 | 720.7983 | -1.163546e-06 |  | 218.3624 | 468.9586 | -9.605657e-07 |  | 218.5796 | 179.3102 | -2.458716e-07 |  | 222.2258 | 18.28469 | -3.979848e-08 |  | 222.2606 | 132.0922 | -2.13011e-07 |  | 222.1992 | 111.0086 | -2.25812e-07 |  | 222.2735 | 152.6866 | -4.706654e-07 |  | 222.2218 | 68.15355 | -1.565786e-07 | [5 empty] | 222.2371 | 55.20682 | -2.255642e-07
215.4182 | 51.68929 | -3.211495e-08 |  | 215.4559 | 48.04257 | 3.445558e-09 |  | 215.3934 | 47.65455 | -4.627515e-08 |  | 218.5783 | 5.595926 | -9.761436e-09 |  | 218.9786 | 30.85468 | -6.019914e-08 |  | 218.8134 | 3.905526 | -9.920953e-09 |  | 215.6614 | 18.95091 | -2.455538e-08 |  | 218.5294 | 662.7985 | -4.64604e-07 |  | 218.5276 | 720.5325 | -1.319912e-06 |  | 218.5583 | 468.7767 | -9.283439e-07 |  | 218.7755 | 179.2646 | -2.329038e-07 |  | 222.429 | 18.27866 | -2.967226e-08 |  | 222.4663 | 132.0453 | -2.283893e-07 |  | 222.3992 | 110.9583 | -2.515169e-07 |  | 222.4763 | 152.584 | -5.060008e-07 |  | 222.4278 | 68.12091 | -1.584309e-07 | [5 empty] | 222.4445 | 55.18942 | -8.392781e-08
215.6097 | 51.68655 | -1.429907e-08 |  | 215.6461 | 48.01465 | -1.467985e-07 |  | 215.5829 | 47.6497 | -2.56363e-08 |  | 218.7753 | 5.592798 | -1.588194e-08 |  | 219.1802 | 30.84088 | -6.843307e-08 |  | 219.0088 | 3.903436 | -1.070229e-08 |  | 215.8519 | 18.9498 | -5.819012e-09 |  | 218.7427 | 662.4398 | -1.681259e-06 |  | 218.7163 | 720.2877 | -1.296228e-06 |  | 218.7588 | 468.5974 | -8.93959e-07 |  | 218.9686 | 179.1685 | -4.97601e-07 |  | 222.6315 | 18.26549 | -6.505597e-08 |  | 222.6642 | 131.9679 | -3.908914e-07 |  | 222.6009 | 110.9024 | -2.77338e-07 |  | 222.6763 | 152.5297 | -2.714604e-07 |  | 222.6274 | 68.08124 | -1.987275e-07 | [5 empty] | 222.6476 | 55.1559 | -1.649973e-07
215.8044 | 51.6763 | -5.271025e-08 |  | 215.8484 | 48.0151 | 2.227225e-09 |  | 215.7916 | 47.64478 | -2.355598e-08 |  | 218.9828 | 5.586683 | -2.94627e-08 |  | 219.3761 | 30.83126 | -4.909918e-08 |  | 219.2051 | 3.900477 | -1.506735e-08 |  | 216.049 | 18.94279 | -3.55397e-08 |  | 218.9342 | 662.377 | -3.280427e-07 |  | 218.9169 | 720.0446 | -1.211992e-06 |  | 218.9523 | 468.4567 | -7.275152e-07 |  | 219.1663 | 179.162 | -3.3085e-08 |  | 222.8311 | 18.25251 | -6.502254e-08 |  | 222.8735 | 131.8848 | -3.971516e-07 |  | 222.8052 | 110.8573 | -2.205513e-07 |  | 222.8764 | 152.4415 | -4.408719e-07 |  | 222.8272 | 68.04551 | -1.788472e-07 | [5 empty] | 222.8473 | 55.12832 | -1.380763e-07
216.0052 | 51.67354 | -1.372447e-08 |  | 216.0462 | 48.02761 | 6.326703e-08 |  | 215.9929 | 47.64 | -2.374728e-08 |  | 219.1876 | 5.588897 | 1.081731e-08 |  | 219.5805 | 30.81177 | -9.536908e-08 |  | 219.3989 | 3.898245 | -1.151836e-08 |  | 216.249 | 18.94096 | -9.152463e-09 |  | 219.1326 | 662.1319 | -1.235426e-06 |  | 219.1062 | 719.8313 | -1.127264e-06 |  | 219.1493 | 468.2367 | -1.11671e-06 |  | 219.3669 | 179.0666 | -4.753588e-07 |  | 223.0348 | 18.24998 | -1.24181e-08 |  | 223.0737 | 131.8193 | -3.270873e-07 |  | 223.0029 | 110.7561 | -5.116726e-07 |  | 223.0775 | 152.3405 | -5.020166e-07 |  | 223.0275 | 68.01123 | -1.710796e-07 | [5 empty] | 223.0486 | 55.10235 | -1.290642e-07
216.2067 | 51.67075 | -1.383015e-08 |  | 216.2397 | 48.00335 | -1.254256e-07 |  | 216.1962 | 47.6346 | -2.657439e-08 |  | 219.3855 | 5.584423 | -2.260255e-08 |  | 219.7794 | 30.80491 | -3.451982e-08 |  | 219.6074 | 3.896404 | -8.830326e-09 |  | 216.457 | 18.937 | -1.904029e-08 |  | 219.3297 | 661.802 | -1.673145e-06 |  | 219.302 | 719.6644 | -8.524781e-07 |  | 219.3583 | 468.0569 | -8.602042e-07 |  | 219.5715 | 178.9838 | -4.050098e-07 |  | 223.24 | 18.24175 | -4.010191e-08 |  | 223.2728 | 131.7417 | -3.895519e-07 |  | 223.2054 | 110.7409 | -7.533012e-08 |  | 223.2879 | 152.2557 | -4.029786e-07 |  | 223.2311 | 67.9837 | -1.35249e-07 | [5 empty] | 223.2485 | 55.06943 | -1.646746e-07
216.4131 | 51.65752 | -6.408969e-08 |  | 216.4371 | 47.97647 | -1.361073e-07 |  | 216.3927 | 47.63288 | -8.752885e-09 |  | 219.579 | 5.579609 | -2.488011e-08 |  | 219.9749 | 30.79002 | -7.616519e-08 |  | 219.8028 | 3.894111 | -1.173636e-08 |  | 216.6497 | 18.93394 | -1.587979e-08 |  | 219.5295 | 661.6449 | -7.864682e-07 |  | 219.4925 | 719.1384 | -2.761423e-06 |  | 219.5529 | 467.8833 | -8.920211e-07 |  | 219.7739 | 178.8876 | -4.750715e-07 |  | 223.4428 | 18.2338 | -3.921239e-08 |  | 223.479 | 131.6887 | -2.57221e-07 |  | 223.409 | 110.6681 | -3.577084e-07 |  | 223.4977 | 152.1466 | -5.200339e-07 |  | 223.4284 | 67.95576 | -1.415848e-07 | [5 empty] | 223.4524 | 55.05014 | -9.462168e-08
216.6049 | 51.66085 | 1.737577e-08 |  | 216.6319 | 47.98904 | 6.44971e-08 |  | 216.5917 | 47.62229 | -5.319913e-08 |  | 219.773 | 5.579588 | -1.086779e-10 |  | 220.1685 | 30.77776 | -6.332527e-08 |  | 220.0006 | 3.891841 | -1.147645e-08 |  | 216.8448 | 18.93132 | -1.34138e-08 |  | 219.7278 | 661.3827 | -1.321862e-06 |  | 219.7047 | 719.3844 | 1.159538e-06 |  | 219.7475 | 467.7121 | -8.795013e-07 |  | 219.9749 | 178.8404 | -2.346757e-07 |  | 223.6406 | 18.22756 | -3.153321e-08 |  | 223.6938 | 131.5973 | -4.255366e-07 |  | 223.6176 | 110.6056 | -2.994263e-07 |  | 223.6982 | 152.0918 | -2.735501e-07 |  | 223.6326 | 67.92896 | -1.312924e-07 | [5 empty] | 223.6519 | 55.01231 | -1.895364e-07
216.8029 | 51.64829 | -6.346688e-08 |  | 216.8298 | 47.983 | -3.05234e-08 |  | 216.782 | 47.62111 | -6.214429e-09 |  | 219.9719 | 5.577311 | -1.144602e-08 |  | 220.3721 | 30.77004 | -3.789568e-08 |  | 220.1999 | 3.890278 | -7.838165e-09 |  | 217.0375 | 18.92286 | -4.389999e-08 |  | 219.9209 | 661.1463 | -1.224999e-06 |  | 219.9049 | 719.1992 | -9.244847e-07 |  | 219.9462 | 467.5086 | -1.024469e-06 |  | 220.1749 | 178.8072 | -1.662652e-07 |  | 223.8394 | 18.21908 | -4.262246e-08 |  | 223.8893 | 131.5501 | -2.415665e-07 |  | 223.8291 | 110.5563 | -2.330122e-07 |  | 223.9066 | 152.0076 | -4.039195e-07 |  | 223.8342 | 67.89181 | -1.842119e-07 | [5 empty] | 223.8511 | 54.98938 | -1.151898e-07
217.0153 | 51.65133 | 1.430694e-08 |  | 217.0254 | 48.01417 | 1.593573e-07 |  | 216.9775 | 47.62371 | 1.330796e-08 |  | 220.1707 | 5.57386 | -1.736412e-08 |  | 220.5784 | 30.7521 | -8.693568e-08 |  | 220.3971 | 3.887115 | -1.604599e-08 |  | 217.2492 | 18.92389 | 4.838688e-09 |  | 220.1231 | 660.9064 | -1.186337e-06 |  | 220.1032 | 718.9989 | -1.010055e-06 |  | 220.1492 | 467.3089 | -9.84013e-07 |  | 220.3628 | 178.7021 | -5.59404e-07 |  | 224.0424 | 18.21143 | -3.770222e-08 |  | 224.0957 | 131.4925 | -2.788818e-07 |  | 224.0308 | 110.5263 | -1.487459e-07 |  | 224.1049 | 151.8943 | -5.715246e-07 |  | 224.0362 | 67.84601 | -2.267588e-07 | [5 empty] | 224.0511 | 54.9688 | -1.028785e-07
217.2128 | 51.64828 | -1.54479e-08 |  | 217.2299 | 47.99206 | -1.081018e-07 |  | 217.1777 | 47.60545 | -9.11974e-08 |  | 220.3855 | 5.572145 | -7.979735e-09 |  | 220.7782 | 30.73928 | -6.419705e-08 |  | 220.5824 | 3.885821 | -6.983921e-09 |  | 217.4505 | 18.91886 | -2.498168e-08 |  | 220.3294 | 660.5568 | -1.694004e-06 |  | 220.2994 | 718.6954 | -1.547318e-06 |  | 220.3475 | 467.168 | -7.100616e-07 |  | 220.5664 | 178.6756 | -1.298858e-07 |  | 224.2488 | 18.20032 | -5.380269e-08 |  | 224.2896 | 131.3683 | -6.406121e-07 |  | 224.2339 | 110.4312 | -4.684668e-07 |  | 224.3034 | 151.8066 | -4.413909e-07 |  | 224.2382 | 67.83783 | -4.05037e-08 | [5 empty] | 224.2523 | 54.94047 | -1.408308e-07
217.3986 | 51.63762 | -5.733827e-08 |  | 217.4316 | 47.9518 | -1.996588e-07 |  | 217.3633 | 47.59402 | -6.154381e-08 |  | 220.5931 | 5.569503 | -1.273356e-08 |  | 220.9724 | 30.71114 | -1.448996e-07 |  | 220.7933 | 3.883505 | -1.097973e-08 |  | 217.640625 | 18.91572 | -1.649083e-08 |  | 220.5332 | 660.5533 | -1.727307e-08 |  | 220.4959 | 718.2238 | -2.400552e-06 |  | 220.547 | 466.9647 | -1.01926e-06 |  | 220.7613 | 178.5759 | -5.117645e-07 |  | 224.451 | 18.18986 | -5.174998e-08 |  | 224.4911 | 131.3019 | -3.292552e-07 |  | 224.4314 | 110.3423 | -4.498826e-07 |  | 224.5034 | 151.7301 | -3.826765e-07 |  | 224.4393 | 67.79037 | -2.359686e-07 | [5 empty] | 224.4614 | 54.91836 | -1.057433e-07
217.5975 | 51.63471 | -1.465952e-08 |  | 217.6306 | 47.96898 | 8.628367e-08 |  | 217.5492 | 47.59345 | -3.06584e-09 |  | 220.7961 | 5.565592 | -1.925511e-08 |  | 221.1581 | 30.71335 | 1.190173e-08 |  | 220.9915 | 3.881824 | -8.477611e-09 |  | 217.841 | 18.91305 | -1.333518e-08 |  | 220.7323 | 660.2272 | -1.637651e-06 |  | 220.6967 | 718.029 | -9.698947e-07 |  | 220.7666 | 466.8366 | -5.832714e-07 |  | 220.9577 | 178.4931 | -4.213737e-07 |  | 224.6576 | 18.18321 | -3.220358e-08 |  | 224.6897 | 131.2471 | -2.760922e-07 |  | 224.6348 | 110.297 | -2.227516e-07 |  | 224.7043 | 151.6336 | -4.804738e-07 |  | 224.6397 | 67.75843 | -1.59372e-07 | [5 empty] | 224.6679 | 54.87498 | -2.100777e-07
217.7945 | 51.63311 | -8.130969e-09 |  | 217.827 | 47.96793 | -5.344222e-09 |  | 217.7425 | 47.59173 | -8.93035e-09 |  | 220.9939 | 5.563413 | -1.101978e-08 |  | 221.3642 | 30.69514 | -8.832374e-08 |  | 221.186 | 3.879534 | -1.177857e-08 |  | 218.0329 | 18.90721 | -3.044145e-08 |  | 220.9305 | 659.9378 | -1.46071e-06 |  | 220.8958 | 717.9488 | -4.02737e-07 |  | 220.96 | 466.5915 | -1.267316e-06 |  | 221.1553 | 178.4077 | -4.321995e-07 |  | 224.8563 | 18.17142 | -5.933255e-08 |  | 224.8883 | 131.2357 | -5.764238e-08 |  | 224.837 | 110.2688 | -1.394646e-07 |  | 224.9068 | 151.5299 | -5.119878e-07 |  | 224.8384 | 67.73672 | -1.093065e-07 | [5 empty] | 224.8708 | 54.84349 | -1.552078e-07
217.9915 | 51.62297 | -5.144925e-08 |  | 218.01 | 47.95316 | -8.072992e-08 |  | 217.9366 | 47.58443 | -3.761415e-08 |  | 221.1903 | 5.55982 | -1.829657e-08 |  | 221.5529 | 30.68439 | -5.698453e-08 |  | 221.3868 | 3.877195 | -1.164757e-08 |  | 218.2261 | 18.90513 | -1.077991e-08 |  | 221.1267 | 659.737 | -1.023476e-06 |  | 221.098 | 717.8693 | -3.931379e-07 |  | 221.1505 | 466.4517 | -7.338873e-07 |  | 221.3515 | 178.3616 | -2.350593e-07 |  | 225.0566 | 18.16604 | -2.686289e-08 |  | 225.0932 | 131.1012 | -6.561337e-07 |  | 225.0352 | 110.1866 | -4.146027e-07 |  | 225.1151 | 151.4419 | -4.225283e-07 |  | 225.0375 | 67.70271 | -1.708584e-07 | [5 empty] | 225.0707 | 54.84652 | 1.516324e-08
218.1886 | 51.62678 | 1.930952e-08 |  | 218.202 | 47.96841 | 7.94903e-08 |  | 218.1294 | 47.57912 | -2.75375e-08 |  | 221.3818 | 5.55745 | -1.237482e-08 |  | 221.7548 | 30.6721 | -6.090161e-08 |  | 221.5851 | 3.874913 | -1.150643e-08 |  | 218.4192 | 18.90241 | -1.409021e-08 |  | 221.3223 | 659.5016 | -1.203065e-06 |  | 221.289 | 717.6179 | -1.316083e-06 |  | 221.344 | 466.2808 | -8.833096e-07 |  | 221.5589 | 178.3019 | -2.880524e-07 |  | 225.2599 | 18.15811 | -3.901799e-08 |  | 225.302 | 131.0508 | -2.413831e-07 |  | 225.2376 | 110.1407 | -2.267307e-07 |  | 225.318 | 151.3736 | -3.366986e-07 |  | 225.2461 | 67.66716 | -1.703216e-07 | [5 empty] | 225.2718 | 54.80846 | -1.892059e-07
218.3744 | 51.61223 | -7.830907e-08 |  | 218.393 | 47.95616 | -6.413158e-08 |  | 218.3436 | 47.57846 | -3.080062e-09 |  | 221.5704 | 5.553746 | -1.963362e-08 |  | 221.9479 | 30.65541 | -8.639498e-08 |  | 221.7873 | 3.873321 | -7.875548e-09 |  | 218.614 | 18.89988 | -1.294166e-08 |  | 221.5176 | 659.2134 | -1.475469e-06 |  | 221.4973 | 717.2924 | -1.562992e-06 |  | 221.5418 | 466.1057 | -8.85048e-07 |  | 221.7607 | 178.2452 | -2.810307e-07 |  | 225.4617 | 18.1499 | -4.066221e-08 |  | 225.5036 | 130.9741 | -3.805582e-07 |  | 225.4421 | 110.1137 | -1.323729e-07 |  | 225.5186 | 151.2857 | -4.380012e-07 |  | 225.4437 | 67.64514 | -1.115034e-07 | [5 empty] | 225.4728 | 54.78475 | -1.179907e-07
218.5612 | 51.61139 | -4.492048e-09 |  | 218.5855 | 47.94306 | -6.805147e-08 |  | 218.5499 | 47.5697 | -4.24248e-08 |  | 221.771 | 5.551867 | -9.371358e-09 |  | 222.1557 | 30.64755 | -3.782732e-08 |  | 221.9869 | 3.871007 | -1.159494e-08 |  | 218.8007 | 18.89556 | -2.317651e-08 |  | 221.7215 | 658.9215 | -1.432031e-06 |  | 221.7019 | 717.0217 | -1.322915e-06 |  | 221.7441 | 465.8895 | -1.068609e-06 |  | 221.9585 | 178.1434 | -5.142401e-07 |  | 225.6669 | 18.13776 | -5.915553e-08 |  | 225.7015 | 130.9149 | -2.991671e-07 |  | 225.6452 | 110.0493 | -3.168015e-07 |  | 225.7253 | 151.1915 | -4.555447e-07 |  | 225.6407 | 67.61578 | -1.490371e-07 | [5 empty] | 225.6729 | 54.75549 | -1.462227e-07
218.7546 | 51.60695 | -2.29412e-08 |  | 218.7823 | 47.94105 | -1.024696e-08 |  | 218.7504 | 47.55748 | -6.095851e-08 |  | 221.9692 | 5.55006 | -9.116266e-09 |  | 222.3505 | 30.63125 | -8.364928e-08 |  | 222.1841 | 3.868669 | -1.185364e-08 |  | 218.994 | 18.89344 | -1.093811e-08 |  | 221.9186 | 658.77 | -7.685584e-07 |  | 221.8962 | 716.8435 | -9.170505e-07 |  | 221.9379 | 465.6757 | -1.103178e-06 |  | 222.1531 | 178.078 | -3.361499e-07 |  | 225.864 | 18.13288 | -2.477027e-08 |  | 225.903 | 130.853 | -3.071353e-07 |  | 225.8467 | 109.9487 | -4.99003e-07 |  | 225.9223 | 151.1057 | -4.356582e-07 |  | 225.8432 | 67.5674 | -2.388329e-07 | [5 empty] | 225.885 | 54.71934 | -1.70404e-07
218.9456 | 51.59149 | -8.097502e-08 |  | 218.9733 | 47.90852 | -1.702727e-07 |  | 218.9365 | 47.55246 | -2.700327e-08 |  | 222.1667 | 5.545302 | -2.409307e-08 |  | 222.5501 | 30.61997 | -5.655758e-08 |  | 222.388 | 3.867108 | -7.654889e-09 |  | 219.1868 | 18.88631 | -3.700324e-08 |  | 222.1142 | 658.697 | -3.731939e-07 |  | 222.0988 | 716.5916 | -1.243654e-06 |  | 222.141 | 465.5049 | -8.412985e-07 |  | 222.3521 | 178.0177 | -3.033284e-07 |  | 226.0723 | 18.1289 | -1.911576e-08 |  | 226.1008 | 130.7988 | -2.739744e-07 |  | 226.0482 | 109.8988 | -2.478894e-07 |  | 226.1264 | 151.0194 | -4.227217e-07 |  | 226.0433 | 67.52989 | -1.87514e-07 | [5 empty] | 226.0826 | 54.69833 | -1.062975e-07
219.1438 | 51.59218 | 3.498318e-09 |  | 219.1705 | 47.9508 | 2.144212e-07 |  | 219.1234 | 47.55239 | -3.89097e-10 |  | 222.3636 | 5.54326 | -1.037278e-08 |  | 222.7466 | 30.60338 | -8.437515e-08 |  | 222.5845 | 3.864329 | -1.41482e-08 |  | 219.3853 | 18.88601 | -1.498574e-09 |  | 222.3139 | 658.2577 | -2.200226e-06 |  | 222.2988 | 716.419 | -8.630387e-07 |  | 222.3442 | 465.3639 | -6.934613e-07 |  | 222.5501 | 177.9382 | -4.012284e-07 |  | 226.2767 | 18.11073 | -8.890113e-08 |  | 226.305 | 130.7034 | -4.67222e-07 |  | 226.2481 | 109.8542 | -2.23165e-07 |  | 226.3509 | 150.9264 | -4.144719e-07 |  | 226.2503 | 67.49757 | -1.561407e-07 | [5 empty] | 226.2816 | 54.66497 | -1.677137e-07
219.3385 | 51.58501 | -3.679043e-08 |  | 219.3649 | 47.92573 | -1.28972e-07 |  | 219.3172 | 47.55015 | -1.152285e-08 |  | 222.566 | 5.540753 | -1.238181e-08 |  | 222.9458 | 30.5898 | -6.821828e-08 |  | 222.7899 | 3.861564 | -1.34607e-08 |  | 219.5751 | 18.88121875 | -2.523985e-08 |  | 222.5259 | 658.1617 | -4.526389e-07 |  | 222.4995 | 716.1068 | -1.555858e-06 |  | 222.5397 | 465.2002 | -8.374935e-07 |  | 222.7487 | 177.8651 | -3.683335e-07 |  | 226.4795 | 18.10791 | -1.387222e-08 |  | 226.5129 | 130.6314 | -3.46604e-07 |  | 226.4583 | 109.7645 | -4.267361e-07 |  | 226.5504 | 150.843 | -4.181025e-07 |  | 226.4509 | 67.47502 | -1.124323e-07 | [5 empty] | 226.4937 | 54.63803 | -1.270002e-07
219.5266 | 51.58293 | -1.105965e-08 |  | 219.5619 | 47.89843 | -1.386324e-07 |  | 219.5069 | 47.53685 | -7.017366e-08 |  | 222.763 | 5.538347 | -1.221847e-08 |  | 223.1437 | 30.583 | -3.436224e-08 |  | 222.9922 | 3.859975 | -7.850837e-09 |  | 219.7684 | 18.88024 | -5.063843e-09 |  | 222.7207 | 657.9252 | -1.214319e-06 |  | 222.7001 | 715.8926 | -1.067366e-06 |  | 222.7365 | 464.9596 | -1.222612e-06 |  | 222.9475 | 177.8018 | -3.18538e-07 |  | 226.6802 | 18.09987 | -4.007627e-08 |  | 226.7229 | 130.5768 | -2.596854e-07 |  | 226.6629 | 109.6968 | -3.311194e-07 |  | 226.7555 | 150.762 | -3.947746e-07 |  | 226.6517 | 67.45574 | -9.59981e-08 | [5 empty] | 226.6982 | 54.60245 | -1.740019e-07
219.7253 | 51.58821 | 2.655837e-08 |  | 219.7535 | 47.88696 | -5.980109e-08 |  | 219.7049 | 47.54002 | 1.604359e-08 |  | 222.961 | 5.535647 | -1.363734e-08 |  | 223.3392 | 30.5728 | -5.21343e-08 |  | 223.1937 | 3.858101 | -9.302635e-09 |  | 219.964 | 18.87202 | -4.204952e-08 |  | 222.9296 | 657.7057 | -1.050843e-06 |  | 222.9173 | 715.7486 | -6.629238e-07 |  | 222.9402 | 464.8086 | -7.413735e-07 |  | 223.1486 | 177.7233 | -3.903894e-07 |  | 226.8842 | 18.09021 | -4.734614e-08 |  | 226.9231 | 130.462 | -5.734219e-07 |  | 226.8638 | 109.6888 | -3.944811e-08 |  | 226.9494 | 150.6823 | -4.110733e-07 |  | 226.8539 | 67.39553 | -2.977648e-07 | [5 empty] | 226.9003 | 54.57843 | -1.188201e-07
219.9192 | 51.57601 | -6.290759e-08 |  | 219.9601 | 47.8927 | 2.776003e-08 |  | 219.9018 | 47.53583 | -2.129908e-08 |  | 223.1567 | 5.532642 | -1.535323e-08 |  | 223.5378 | 30.55214 | -1.04026e-07 |  | 223.3955 | 3.855975 | -1.05375e-08 |  | 220.1575 | 18.8715 | -2.702213e-09 |  | 223.1239 | 657.4674 | -1.226775e-06 |  | 223.1082 | 715.5107 | -1.246529e-06 |  | 223.1386 | 464.623 | -9.357194e-07 |  | 223.3488 | 177.7519 | 1.432137e-07 |  | 227.0826 | 18.07964 | -5.326233e-08 |  | 227.1222 | 130.4235 | -1.932627e-07 |  | 227.071 | 109.659 | -1.437339e-07 |  | 227.1486 | 150.5627 | -6.004808e-07 |  | 227.0611 | 67.38088 | -7.068779e-08 | [5 empty] | 227.1025 | 54.5537 | -1.222866e-07
220.1133 | 51.57436 | -8.510074e-09 |  | 220.155 | 47.90161 | 4.572066e-08 |  | 220.0912 | 47.52554 | -5.43228e-08 |  | 223.367 | 5.529508 | -1.489921e-08 |  | 223.7401 | 30.53973 | -6.137331e-08 |  | 223.5942 | 3.854438 | -7.73379e-09 |  | 220.3567 | 18.8651 | -3.208624e-08 |  | 223.3195 | 657.1987 | -1.373618e-06 |  | 223.301 | 715.3056 | -1.063388e-06 |  | 223.3335 | 464.4898 | -6.835216e-07 |  | 223.5471 | 177.7108 | -2.075282e-07 |  | 227.284 | 18.07101 | -4.286285e-08 |  | 227.3211 | 130.3739 | -2.494987e-07 |  | 227.2694 | 109.5402 | -5.99123e-07 |  | 227.348 | 150.4651 | -4.895908e-07 |  | 227.2628 | 67.35818 | -1.125905e-07 | [5 empty] | 227.3059 | 54.52131 | -1.59301e-07
220.3232 | 51.55889 | -7.367808e-08 |  | 220.3371 | 47.91387 | 6.728778e-08 |  | 220.286 | 47.52231 | -1.65934e-08 |  | 223.5759 | 5.526755 | -1.318385e-08 |  | 223.9346 | 30.52715 | -6.465166e-08 |  | 223.79 | 3.851865 | -1.313915e-08 |  | 220.5463 | 18.86626 | 6.090866e-09 |  | 223.5125 | 657.0395 | -8.246715e-07 |  | 223.4941 | 715.0051 | -1.556333e-06 |  | 223.5546 | 464.2292 | -1.178569e-06 |  | 223.744 | 177.6244 | -4.383801e-07 |  | 227.4879 | 18.06268 | -4.085528e-08 |  | 227.5192 | 130.2868 | -4.396812e-07 |  | 227.471 | 109.5061 | -1.689719e-07 |  | 227.5505 | 150.3896 | -3.725408e-07 |  | 227.4615 | 67.32035 | -1.90383e-07 | [5 empty] | 227.5026 | 54.49509 | -1.33301e-07
220.5189 | 51.55742 | -7.48743e-09 |  | 220.5428 | 47.89721 | -8.101199e-08 |  | 220.4902 | 47.52116 | -5.616519e-09 |  | 223.775 | 5.523737 | -1.515745e-08 |  | 224.134 | 30.51229 | -7.455698e-08 |  | 223.9886 | 3.849503 | -1.189027e-08 |  | 220.7438 | 18.8572 | -4.586998e-08 |  | 223.7133 | 656.6225 | -2.07682e-06 |  | 223.69 | 714.7695 | -1.202951e-06 |  | 223.7515 | 464.0794 | -7.605316e-07 |  | 223.9427 | 177.622 | -1.249056e-08 |  | 227.6921 | 18.05052 | -5.953003e-08 |  | 227.7182 | 130.2559 | -1.551e-07 |  | 227.6725 | 109.4187 | -4.33964e-07 |  | 227.7503 | 150.2902 | -4.979165e-07 |  | 227.6628 | 67.27985 | -2.011828e-07 | [5 empty] | 227.7033 | 54.46643 | -1.4275e-07
220.7169 | 51.55407 | -1.694326e-08 |  | 220.7403 | 47.86983 | -1.386249e-07 |  | 220.6906 | 47.50889 | -6.123873e-08 |  | 223.972 | 5.521641 | -1.063999e-08 |  | 224.331 | 30.49663 | -7.94687e-08 |  | 224.1856 | 3.847569 | -9.824215e-09 |  | 220.9371 | 18.85541 | -9.262629e-09 |  | 223.9176 | 656.5679 | -2.669309e-07 |  | 223.8827 | 714.6094 | -8.305772e-07 |  | 223.9423 | 463.8731 | -1.081736e-06 |  | 224.1378 | 177.5721 | -2.55921e-07 |  | 227.8909 | 18.03614 | -7.232212e-08 |  | 227.9192 | 130.1026 | -7.626789e-07 |  | 227.8744 | 109.3842 | -1.706108e-07 |  | 227.954 | 150.238 | -2.560819e-07 |  | 227.8701 | 67.23984 | -1.930204e-07 | [5 empty] | 227.9024 | 54.44913 | -8.691504e-08
220.9254 | 51.54429 | -4.692542e-08 |  | 220.9372 | 47.88816 | 9.305937e-08 |  | 220.8764 | 47.50888 | -4.860034e-11 |  | 224.1674 | 5.518408 | -1.65413e-08 |  | 224.5507 | 30.48348 | -5.986876e-08 |  | 224.3815 | 3.845595 | -1.007243e-08 |  | 221.1434 | 18.85125 | -2.018455e-08 |  | 224.1137 | 656.2948 | -1.392446e-06 |  | 224.0801 | 714.3255 | -1.437939e-06 |  | 224.1375 | 463.6625 | -1.078862e-06 |  | 224.3388 | 177.5335 | -1.919355e-07 |  | 228.1009 | 18.02616 | -4.754808e-08 |  | 228.1242 | 130.0873 | -7.482586e-08 |  | 228.0785 | 109.3391 | -2.211691e-07 |  | 228.155 | 150.1266 | -5.541224e-07 |  | 228.0734 | 67.21049 | -1.443515e-07 | [5 empty] | 228.1034 | 54.39219 | -2.833105e-07
221.1164 | 51.53521 | -4.751624e-08 |  | 221.1295 | 47.87857 | -4.990438e-08 |  | 221.079 | 47.49661 | -6.054273e-08 |  | 224.3651 | 5.516272 | -1.080493e-08 |  | 224.7464 | 30.47303 | -5.34158e-08 |  | 224.579 | 3.843232 | -1.196484e-08 |  | 221.334 | 18.84961 | -8.587253e-09 |  | 224.3126 | 656.0268 | -1.347773e-06 |  | 224.2817 | 714.1589 | -8.268308e-07 |  | 224.3359 | 463.5335 | -6.500018e-07 |  | 224.5425 | 177.4525 | -3.974407e-07 |  | 228.3048 | 18.01431 | -5.809958e-08 |  | 228.3268 | 129.9813 | -5.232003e-07 |  | 228.2773 | 109.2486 | -4.555224e-07 |  | 228.3587 | 150.048 | -3.860717e-07 |  | 228.2746 | 67.18395 | -1.319311e-07 | [5 empty] | 228.3286 | 54.379 | -5.852945e-08
221.302 | 51.52357 | -6.272641e-08 |  | 221.3289 | 47.87216 | -3.214001e-08 |  | 221.2833 | 47.49559 | -5.013642e-09 |  | 224.5559 | 5.512182 | -2.143899e-08 |  | 224.9387 | 30.45446 | -9.650961e-08 |  | 224.7761 | 3.840939 | -1.163134e-08 |  | 221.5279 | 18.84392 | -2.934678e-08 |  | 224.5093 | 655.8776 | -7.58531e-07 |  | 224.4772 | 713.8641 | -1.507628e-06 |  | 224.5307 | 463.3437 | -9.744475e-07 |  | 224.7429 | 177.3943 | -2.905165e-07 |  | 228.5122 | 18.01033 | -1.918277e-08 |  | 228.5336 | 129.9075 | -3.568242e-07 |  | 228.4796 | 109.1638 | -4.188184e-07 |  | 228.5649 | 149.9597 | -4.279913e-07 |  | 228.4783 | 67.16244 | -1.055699e-07 | [5 empty] | 228.5304 | 54.34737 | -1.567968e-07
221.4963 | 51.53105 | 3.848849e-08 |  | 221.5304 | 47.84889 | -1.154534e-07 |  | 221.4811 | 47.47985 | -7.960206e-08 |  | 224.7617 | 5.508933 | -1.578766e-08 |  | 225.1385 | 30.44288 | -5.798184e-08 |  | 224.9795 | 3.8389 | -1.00236e-08 |  | 221.7221 | 18.84346 | -2.380113e-09 |  | 224.7046 | 655.6027 | -1.407298e-06 |  | 224.6757 | 713.6935 | -8.596833e-07 |  | 224.7277 | 463.1271 | -1.099037e-06 |  | 224.9482 | 177.3465 | -2.329179e-07 |  | 228.7123 | 17.9966 | -6.865931e-08 |  | 228.7418 | 129.8543 | -2.556905e-07 |  | 228.6864 | 109.1294 | -1.664128e-07 |  | 228.7682 | 149.882 | -3.824855e-07 |  | 228.6785 | 67.12006 | -2.116981e-07 | [5 empty] | 228.7312 | 54.30838 | -1.941977e-07
221.6894 | 51.52808 | -1.540547e-08 |  | 221.7312 | 47.86476 | 7.904031e-08 |  | 221.6724 | 47.47117 | -4.531795e-08 |  | 224.9634 | 5.505997 | -1.455477e-08 |  | 225.3341 | 30.42842 | -7.395423e-08 |  | 225.169 | 3.836741 | -1.139823e-08 |  | 221.9203 | 18.83664 | -3.437409e-08 |  | 224.9078 | 655.5408 | -3.046977e-07 |  | 224.879 | 713.4643 | -1.127073e-06 |  | 224.9377 | 462.8983 | -1.089603e-06 |  | 225.149 | 177.2298 | -5.807335e-07 |  | 228.9103 | 17.98564 | -5.534779e-08 |  | 228.939 | 129.7683 | -4.358316e-07 |  | 228.8933 | 109.0379 | -4.423135e-07 |  | 228.9681 | 149.7669 | -5.757733e-07 |  | 228.8819 | 67.07926 | -2.005649e-07 | [5 empty] | 228.9379 | 54.28801 | -9.852306e-08
221.8853 | 51.50955 | -9.4594e-08 |  | 221.9255 | 47.83758 | -1.399006e-07 |  | 221.8965 | 47.48099 | 4.378529e-08 |  | 225.1877 | 5.503295 | -1.204532e-08 |  | 225.5313 | 30.42657 | -9.354702e-09 |  | 225.3771 | 3.833964 | -1.333999e-08 |  | 222.1182 | 18.83716 | 2.592724e-09 |  | 225.1056 | 655.1499 | -1.976396e-06 |  | 225.0823 | 713.1289 | -1.649589e-06 |  | 225.1374 | 462.7666 | -6.597271e-07 |  | 225.3417 | 177.1238 | -5.501029e-07 |  | 229.1108 | 17.9866 | 4.801527e-09 |  | 229.1432 | 129.6909 | -3.794259e-07 |  | 229.093 | 108.9886 | -2.468827e-07 |  | 229.1689 | 149.6957 | -3.544465e-07 |  | 229.0831 | 67.06091 | -9.118189e-08 | [5 empty] | 229.1386 | 54.2439 | -2.198047e-07
222.0829 | 51.51207 | 1.273262e-08 |  | 222.1147 | 47.83918 | 8.449593e-09 |  | 222.0899 | 47.46074 | -1.047379e-07 |  | 225.3945 | 5.501008 | -1.105948e-08 |  | 225.7243 | 30.40725 | -1.000857e-07 |  | 225.5768 | 3.83222 | -8.736983e-09 |  | 222.3078 | 18.82932 | -4.132475e-08 |  | 225.2997 | 654.8902 | -1.337569e-06 |  | 225.28 | 712.8999 | -1.158357e-06 |  | 225.343 | 462.6128 | -7.481855e-07 |  | 225.5414 | 177.033 | -4.547684e-07 |  | 229.3123 | 17.97155 | -7.466356e-08 |  | 229.3576 | 129.6511 | -1.854759e-07 |  | 229.2933 | 108.9758 | -6.385226e-08 |  | 229.3757 | 149.6185 | -3.736496e-07 |  | 229.2854 | 67.02359 | -1.845212e-07 | [5 empty] | 229.3427 | 54.22248 | -1.049612e-07
222.2885 | 51.50796 | -1.99803e-08 |  | 222.3074 | 47.8185 | -1.072739e-07 |  | 222.2836 | 47.47303 | 6.345091e-08 |  | 225.5852 | 5.497361 | -1.912968e-08 |  | 225.9358 | 30.3927 | -6.879791e-08 |  | 225.7744 | 3.829314 | -1.470637e-08 |  | 222.5084 | 18.82726 | -1.027969e-08 |  | 225.5025 | 654.6486 | -1.191896e-06 |  | 225.4728 | 712.7845 | -5.98526e-07 |  | 225.5408 | 462.3727 | -1.213348e-06 |  | 225.7363 | 176.9959 | -1.903348e-07 |  | 229.5126 | 17.96573 | -2.908353e-08 |  | 229.5546 | 129.5836 | -3.426625e-07 |  | 229.4927 | 108.8418 | -6.718684e-07 |  | 229.577 | 149.491 | -6.331217e-07 |  | 229.4876 | 66.99409 | -1.459031e-07 | [5 empty] | 229.5387 | 54.19631 | -1.335075e-07
222.4844 | 51.51094 | 1.522255e-08 |  | 222.5027 | 47.84186 | 1.196186e-07 |  | 222.4733 | 47.4558 | -9.077257e-08 |  | 225.7818 | 5.49751 | 7.585031e-10 |  | 226.1382 | 30.3839 | -4.346458e-08 |  | 225.9819 | 3.827032 | -1.099433e-08 |  | 222.7093 | 18.82125 | -2.990147e-08 |  | 225.6986 | 654.4446 | -1.040048e-06 |  | 225.6758 | 712.4813 | -1.493251e-06 |  | 225.7354 | 462.2258 | -7.551694e-07 |  | 225.9369 | 176.9325 | -3.161258e-07 |  | 229.7134 | 17.96433 | -6.955783e-09 |  | 229.7634 | 129.4438 | -6.693211e-07 |  | 229.6964 | 108.7998 | -2.062167e-07 |  | 229.7774 | 149.4168 | -3.704401e-07 |  | 229.6898 | 66.95577 | -1.895061e-07 | [5 empty] | 229.7434 | 54.16715 | -1.424021e-07
222.6759 | 51.48956 | -1.116893e-07 |  | 222.6957 | 47.83115 | -5.551805e-08 |  | 222.662 | 47.44362 | -6.455097e-08 |  | 225.982 | 5.494052 | -1.728e-08 |  | 226.3306 | 30.36181 | -1.148614e-07 |  | 226.1888 | 3.824822 | -1.068052e-08 |  | 222.9113 | 18.8201 | -5.697524e-09 |  | 225.8978 | 654.2311 | -1.071831e-06 |  | 225.8715 | 712.2908 | -9.740287e-07 |  | 225.9342 | 462.0442 | -9.135186e-07 |  | 226.1354 | 176.8558 | -3.861901e-07 |  | 229.9279 | 17.95478 | -4.455851e-08 |  | 229.9746 | 129.4601 | 7.713604e-08 |  | 229.9011 | 108.7753 | -1.19917e-07 |  | 229.9818 | 149.3607 | -2.742798e-07 |  | 229.8929 | 66.93095 | -1.221606e-07 | [5 empty] | 229.9434 | 54.13318 | -1.699247e-07
222.8665 | 51.49192 | 1.236358e-08 |  | 222.9013 | 47.82607 | -2.470178e-08 |  | 222.8577 | 47.45043 | 3.480437e-08 |  | 226.1732 | 5.490602 | -1.804383e-08 |  | 226.5317 | 30.34941 | -6.163378e-08 |  | 226.3829 | 3.82274 | -1.072819e-08 |  | 223.1042 | 18.81333 | -3.507829e-08 |  | 226.0966 | 654.0309 | -1.006747e-06 |  | 226.0699 | 712.1065 | -9.284363e-07 |  | 226.1309 | 461.9 | -7.328235e-07 |  | 226.3348 | 176.8421 | -6.892392e-08 |  | 230.1322 | 17.94647 | -4.065594e-08 |  | 230.1719 | 129.345 | -5.832426e-07 |  | 230.106 | 108.7011 | -3.617314e-07 |  | 230.1794 | 149.2441 | -5.897753e-07 |  | 230.099 | 66.86994 | -2.960949e-07 | [5 empty] | 230.1486 | 54.11072 | -1.094524e-07
223.0488 | 51.47724 | -8.050316e-08 |  | 223.1097 | 47.82901 | 1.410602e-08 |  | 223.0484 | 47.43171 | -9.821145e-08 |  | 226.3688 | 5.48776 | -1.452711e-08 |  | 226.7257 | 30.33522 | -7.316541e-08 |  | 226.5837 | 3.820816 | -9.581211e-09 |  | 223.2981 | 18.81074 | -1.338751e-08 |  | 226.2972 | 653.6965 | -1.666819e-06 |  | 226.2768 | 711.7536 | -1.705646e-06 |  | 226.3322 | 461.6182 | -1.400687e-06 |  | 226.5332 | 176.7748 | -3.394255e-07 |  | 230.3402 | 17.94245 | -1.933659e-08 |  | 230.3677 | 129.2934 | -2.6362e-07 |  | 230.3099 | 108.6562 | -2.205601e-07 |  | 230.3843 | 149.1456 | -4.809047e-07 |  | 230.3024 | 66.86404 | -2.899433e-08 | [5 empty] | 230.3445 | 54.0802 | -1.557522e-07
223.2567 | 51.48135 | 1.977132e-08 |  | 223.3033 | 47.79073 | -1.976483e-07 |  | 223.2486 | 47.44162 | 4.954714e-08 |  | 226.5656 | 5.485699 | -1.046867e-08 |  | 226.9227 | 30.32679 | -4.277938e-08 |  | 226.7833 | 3.817887 | -1.46739e-08 |  | 223.491 | 18.80829 | -1.266804e-08 |  | 226.4985 | 653.5183 | -8.857947e-07 |  | 226.4736 | 711.6083 | -7.385291e-07 |  | 226.5271 | 461.4968 | -6.228846e-07 |  | 226.7322 | 176.7211 | -2.69491e-07 |  | 230.5387 | 17.92996 | -6.293917e-08 |  | 230.5655 | 129.1779 | -5.840934e-07 |  | 230.5157 | 108.5914 | -3.146183e-07 |  | 230.5858 | 149.0874 | -2.892238e-07 |  | 230.5043 | 66.82557 | -1.904957e-07 | [5 empty] | 230.5461 | 54.05965 | -1.019407e-07
223.4535 | 51.46863 | -6.461596e-08 |  | 223.4947 | 47.80301 | 6.416768e-08 |  | 223.4461 | 47.43788 | -1.893105e-08 |  | 226.7636 | 5.482932 | -1.397948e-08 |  | 227.1189 | 30.31917 | -3.883424e-08 |  | 226.9933 | 3.815917 | -9.38081e-09 |  | 223.692 | 18.8019 | -3.182675e-08 |  | 226.7138 | 653.1649 | -1.641503e-06 |  | 226.6959 | 711.2975 | -1.398696e-06 |  | 226.7213 | 461.3204 | -9.081888e-07 |  | 226.9311 | 176.5969 | -6.244181e-07 |  | 230.7394 | 17.92087 | -4.525547e-08 |  | 230.7657 | 129.1564 | -1.07154e-07 |  | 230.7207 | 108.5332 | -2.84058e-07 |  | 230.7884 | 148.9602 | -6.276634e-07 |  | 230.7056 | 66.77152 | -2.685572e-07 | [5 empty] | 230.7575 | 54.01908 | -1.919318e-07
223.642 | 51.47401 | 2.849456e-08 |  | 223.6863 | 47.80862 | 2.930799e-08 |  | 223.6343 | 47.41966 | -9.681999e-08 |  | 226.9618 | 5.478982 | -1.99235e-08 |  | 227.3265 | 30.30167 | -8.430193e-08 |  | 227.187 | 3.81364 | -1.175561e-08 |  | 223.8859 | 18.79965 | -1.160943e-08 |  | 226.911 | 653.0474 | -5.957007e-07 |  | 226.8889 | 711.1057 | -9.932779e-07 |  | 226.9196 | 461.1145 | -1.038006e-06 |  | 227.1356 | 176.4554 | -6.922976e-07 |  | 230.9387 | 17.91732 | -1.783836e-08 |  | 230.971 | 129.0118 | -7.043696e-07 |  | 230.931 | 108.4638 | -3.297592e-07 |  | 230.9922 | 148.8744 | -4.209217e-07 |  | 230.9067 | 66.75597 | -7.730169e-08 | [5 empty] | 230.9607 | 53.98636 | -1.609638e-07
223.8357 | 51.46861 | -2.788724e-08 |  | 223.8768 | 47.81173 | 1.629996e-08 |  | 223.828 | 47.43174 | 6.234636e-08 |  | 227.174 | 5.477639 | -6.331976e-09 |  | 227.5297 | 30.28954 | -5.970018e-08 |  | 227.3843 | 3.810947 | -1.365134e-08 |  | 224.08 | 18.80081 | 5.989854e-09 |  | 227.1048 | 652.6284 | -2.161275e-06 |  | 227.0801 | 710.9437 | -8.473109e-07 |  | 227.105 | 460.9164 | -1.068319e-06 |  | 227.3392 | 176.4227 | -1.604059e-07 |  | 231.1415 | 17.90476 | -6.194232e-08 |  | 231.1897 | 129.003 | -3.996935e-08 |  | 231.1301 | 108.4286 | -1.769092e-07 |  | 231.1925 | 148.8178 | -2.826986e-07 |  | 231.1129 | 66.7275 | -1.380622e-07 | [5 empty] | 231.1701 | 53.96173 | -1.176805e-07
224.034 | 51.45697 | -5.869197e-08 |  | 224.0717 | 47.79171 | -1.026518e-07 |  | 224.0218 | 47.41391 | -9.199526e-08 |  | 227.3688 | 5.474703 | -1.506951e-08 |  | 227.729 | 30.26896 | -1.032279e-07 |  | 227.5831 | 3.809506 | -7.251541e-09 |  | 224.2796 | 18.79215 | -4.336849e-08 |  | 227.2997 | 652.5923 | -1.854396e-07 |  | 227.2805 | 710.7045 | -1.19371e-06 |  | 227.32 | 460.7452 | -7.963354e-07 |  | 227.5359 | 176.3038 | -6.049052e-07 |  | 231.3424 | 17.89203 | -6.336706e-08 |  | 231.3871 | 128.9228 | -4.066596e-07 |  | 231.3284 | 108.3427 | -4.335788e-07 |  | 231.3968 | 148.7159 | -4.987158e-07 |  | 231.3165 | 66.70754 | -9.805134e-08 | [5 empty] | 231.3662 | 53.94337 | -9.363233e-08
224.2379 | 51.45783 | 4.236633e-09 |  | 224.2672 | 47.77672 | -7.667136e-08 |  | 224.215 | 47.41362 | -1.481385e-09 |  | 227.5638 | 5.472007 | -1.382468e-08 |  | 227.9402 | 30.25999 | -4.2465e-08 |  | 227.7816 | 3.806857 | -1.33419e-08 |  | 224.4793 | 18.79058 | -7.882707e-09 |  | 227.4983 | 652.3273 | -1.334612e-06 |  | 227.4829 | 710.5123 | -9.494213e-07 |  | 227.5152 | 460.5743 | -8.756869e-07 |  | 227.7495 | 176.3762 | 3.388495e-07 |  | 231.5491 | 17.88773 | -2.078743e-08 |  | 231.5856 | 128.8762 | -2.345229e-07 |  | 231.5289 | 108.3532 | 5.254886e-08 |  | 231.6052 | 148.6355 | -3.858043e-07 |  | 231.5173 | 66.65652 | -2.541309e-07 | [5 empty] | 231.5644 | 53.9106 | -1.653258e-07
224.4349 | 51.44047 | -8.810358e-08 |  | 224.4557 | 47.77294 | -2.010465e-08 |  | 224.4243 | 47.40797 | -2.704563e-08 |  | 227.7756 | 5.468829 | -1.50009e-08 |  | 228.1534 | 30.2509 | -4.268462e-08 |  | 227.9807 | 3.804902 | -9.815194e-09 |  | 224.6778 | 18.78485 | -2.883541e-08 |  | 227.6959 | 652.1478 | -9.083309e-07 |  | 227.6848 | 710.2296 | -1.400366e-06 |  | 227.7112 | 460.3735 | -1.024189e-06 |  | 227.9547 | 176.3561 | -9.785895e-08 |  | 231.7515 | 17.87669 | -5.451812e-08 |  | 231.7903 | 128.7985 | -3.797564e-07 |  | 231.7295 | 108.2243 | -6.426417e-07 |  | 231.8026 | 148.5416 | -4.756255e-07 |  | 231.7246 | 66.64458 | -5.759825e-08 | [5 empty] | 231.7809 | 53.86937 | -1.90411e-07
224.6301 | 51.43834 | -1.093111e-08 |  | 224.6635 | 47.79484 | 1.053609e-07 |  | 224.619 | 47.40121 | -3.468775e-08 |  | 227.9735 | 5.466894 | -9.783805e-09 |  | 228.3616 | 30.23204 | -9.052828e-08 |  | 228.1831 | 3.80311 | -8.856565e-09 |  | 224.871 | 18.78176 | -1.601021e-08 |  | 227.9056 | 651.7828 | -1.741195e-06 |  | 227.8783 | 710.0683 | -8.336031e-07 |  | 227.9111 | 460.1789 | -9.739473e-07 |  | 228.1467 | 176.1395 | -1.127546e-06 |  | 231.9538 | 17.86788 | -4.358129e-08 |  | 231.9944 | 128.7138 | -4.148325e-07 |  | 231.9298 | 108.1817 | -2.125087e-07 |  | 232.0082 | 148.4478 | -4.563641e-07 |  | 231.9298 | 66.59028 | -2.645832e-07 | [5 empty] | 231.9739 | 53.84737 | -1.139635e-07
224.8215 | 51.44255 | 2.200322e-08 |  | 224.8592 | 47.75911 | -1.826371e-07 |  | 224.8134 | 47.38605 | -7.799834e-08 |  | 228.1719 | 5.462514 | -2.207571e-08 |  | 228.555 | 30.22315 | -4.599443e-08 |  | 228.3843 | 3.800889 | -1.104223e-08 |  | 225.0615 | 18.77658 | -2.72243e-08 |  | 228.1023 | 651.6751 | -5.473908e-07 |  | 228.0762 | 709.7815 | -1.448626e-06 |  | 228.1131 | 460.0004 | -8.836115e-07 |  | 228.3383 | 176.1049 | -1.807876e-07 |  | 232.1581 | 17.86221 | -2.77471e-08 |  | 232.196 | 128.644 | -3.461444e-07 |  | 232.1307 | 108.0928 | -4.425154e-07 |  | 232.2057 | 148.3406 | -5.425401e-07 |  | 232.1389 | 66.57997 | -4.92945e-08 | [5 empty] | 232.1776 | 53.81304 | -1.685393e-07
225.0231 | 51.42652 | -7.950313e-08 |  | 225.0543 | 47.76605 | 3.55911e-08 |  | 225.0065 | 47.38297 | -1.594811e-08 |  | 228.3704 | 5.459066 | -1.736982e-08 |  | 228.7427 | 30.20499 | -9.670597e-08 |  | 228.5801 | 3.798578 | -1.179929e-08 |  | 225.253 | 18.77158 | -2.609495e-08 |  | 228.3022 | 651.3177 | -1.787642e-06 |  | 228.2727 | 709.4648 | -1.612323e-06 |  | 228.3121 | 459.8048 | -9.824421e-07 |  | 228.5348 | 175.8886 | -1.100833e-06 |  | 232.3636 | 17.855 | -3.507565e-08 |  | 232.3978 | 128.5694 | -3.698946e-07 |  | 232.3329 | 108.0505 | -2.093287e-07 |  | 232.4096 | 148.2673 | -3.593993e-07 |  | 232.3447 | 66.53595 | -2.139331e-07 | [5 empty] | 232.3822 | 53.79201 | -1.028256e-07
225.2223 | 51.42434 | -1.096508e-08 |  | 225.25 | 47.76126 | -2.444694e-08 |  | 225.2012 | 47.37926 | -1.904604e-08 |  | 228.5644 | 5.456737 | -1.200367e-08 |  | 228.9565 | 30.19687 | -3.798636e-08 |  | 228.7786 | 3.796914 | -8.386355e-09 |  | 225.4481 | 18.77 | -8.067609e-09 |  | 228.4989 | 651.1969 | -6.13685e-07 |  | 228.4763 | 709.2707 | -9.534223e-07 |  | 228.5173 | 459.6047 | -9.752387e-07 |  | 228.7297 | 175.9275 | 1.991713e-07 |  | 232.5706 | 17.84843 | -3.172887e-08 |  | 232.601 | 128.5334 | -1.770589e-07 |  | 232.5339 | 108.0353 | -7.568914e-08 |  | 232.6142 | 148.1809 | -4.227357e-07 |  | 232.5469 | 66.50455 | -1.55282e-07 | [5 empty] | 232.5844 | 53.75613 | -1.774184e-07
225.4141 | 51.41968 | -2.427629e-08 |  | 225.4445 | 47.75405 | -3.707059e-08 |  | 225.3962 | 47.3705 | -4.494866e-08 |  | 228.7659 | 5.454644 | -1.038682e-08 |  | 229.1489 | 30.18256 | -7.439746e-08 |  | 228.9771 | 3.795231 | -8.47271e-09 |  | 225.6444 | 18.76843 | -8.010909e-09 |  | 228.7018 | 651.0863 | -5.452419e-07 |  | 228.6778 | 709.094 | -8.762335e-07 |  | 228.7125 | 459.4559 | -7.6291e-07 |  | 228.9325 | 175.8798 | -2.347188e-07 |  | 232.7782 | 17.83675 | -5.626123e-08 |  | 232.8023 | 128.4288 | -5.195988e-07 |  | 232.7362 | 107.9048 | -6.452087e-07 |  | 232.8209 | 148.0797 | -4.894596e-07 |  | 232.7435 | 66.48309 | -1.092074e-07 | [5 empty] | 232.7774 | 53.72332 | -1.699716e-07
225.605 | 51.41104 | -4.5274e-08 |  | 225.6558 | 47.76457 | 4.976996e-08 |  | 225.593 | 47.37443 | 1.996998e-08 |  | 228.975 | 5.451922 | -1.301552e-08 |  | 229.3458 | 30.16824 | -7.273134e-08 |  | 229.1793 | 3.793154 | -1.027574e-08 |  | 225.8405 | 18.76087 | -3.854668e-08 |  | 228.907 | 650.7177 | -1.796983e-06 |  | 228.8742 | 708.8717 | -1.132392e-06 |  | 228.9129 | 459.2561 | -9.961814e-07 |  | 229.1289 | 175.7901 | -4.567631e-07 |  | 232.9871 | 17.8263 | -5.002482e-08 |  | 233.0044 | 128.3715 | -2.833242e-07 |  | 232.9433 | 107.8793 | -1.230703e-07 |  | 233.0223 | 147.9836 | -4.768061e-07 |  | 232.9439 | 66.42918 | -2.690215e-07 | [5 empty] | 232.9783 | 53.70448 | -9.377238e-08
225.8041 | 51.40458 | -3.246093e-08 |  | 225.849 | 47.73569 | -1.49467e-07 |  | 225.7934 | 47.37444 | 8.238278e-11 |  | 229.1793 | 5.44882 | -1.518537e-08 |  | 229.5471 | 30.15874 | -4.718128e-08 |  | 229.3774 | 3.790771 | -1.202924e-08 |  | 226.0324 | 18.75944 | -7.469387e-09 |  | 229.1045 | 650.4156 | -1.529516e-06 |  | 229.0689 | 708.5167 | -1.823503e-06 |  | 229.1125 | 459.0627 | -9.692965e-07 |  | 229.3255 | 175.702 | -4.482971e-07 |  | 233.185 | 17.81845 | -3.965285e-08 |  | 233.2127 | 128.2845 | -4.177204e-07 |  | 233.1508 | 107.7768 | -4.937533e-07 |  | 233.226 | 147.9357 | -2.353787e-07 |  | 233.1426 | 66.40872 | -1.029286e-07 | [5 empty] | 233.1793 | 53.66389 | -2.019574e-07
226.0056 | 51.39751 | -3.507264e-08 |  | 226.0393 | 47.73848 | 1.469896e-08 |  | 225.9886 | 47.35327 | -1.084118e-07 |  | 229.3788 | 5.446054 | -1.386096e-08 |  | 229.7436 | 30.13584 | -1.165668e-07 |  | 229.5798 | 3.788684 | -1.031394e-08 |  | 226.2346 | 18.75524 | -2.076591e-08 |  | 229.3005 | 650.155 | -1.328932e-06 |  | 229.2691 | 708.2872 | -1.145698e-06 |  | 229.3167 | 458.8813 | -8.88035e-07 |  | 229.5227 | 175.6257 | -3.869415e-07 |  | 233.3808 | 17.80387 | -7.44924e-08 |  | 233.426 | 128.1967 | -4.117053e-07 |  | 233.3622 | 107.7356 | -1.952482e-07 |  | 233.4278 | 147.8344 | -5.020768e-07 |  | 233.3411 | 66.38833 | -1.027399e-07 | [5 empty] | 233.384 | 53.63857 | -1.23691e-07
226.2065 | 51.39567 | -9.148193e-09 |  | 226.2347 | 47.72033 | -9.285981e-08 |  | 226.1848 | 47.342 | -5.749688e-08 |  | 229.5785 | 5.443176 | -1.441461e-08 |  | 229.9409 | 30.13166 | -2.115056e-08 |  | 229.7776 | 3.786803 | -9.505184e-09 |  | 226.4371 | 18.75002 | -2.576304e-08 |  | 229.5078 | 649.8606 | -1.420203e-06 |  | 229.4729 | 708.1922 | -4.666878e-07 |  | 229.5219 | 458.6858 | -9.529971e-07 |  | 229.7154 | 175.6403 | 7.551044e-08 |  | 233.58 | 17.7942 | -4.857735e-08 |  | 233.6222 | 128.1406 | -2.85786e-07 |  | 233.565 | 107.6677 | -3.345642e-07 |  | 233.6284 | 147.7341 | -5.001497e-07 |  | 233.5459 | 66.34984 | -1.878661e-07 | [5 empty] | 233.5815 | 53.61127 | -1.382611e-07
226.4117 | 51.40039 | 2.299792e-08 |  | 226.4282 | 47.71137 | -4.634498e-08 |  | 226.3737 | 47.3504 | 4.445763e-08 |  | 229.7721 | 5.440699 | -1.279255e-08 |  | 230.1355 | 30.11335 | -9.414561e-08 |  | 229.9757 | 3.785397 | -7.096674e-09 |  | 226.6279 | 18.74537 | -2.440369e-08 |  | 229.7028 | 649.7 | -8.239755e-07 |  | 229.6718 | 707.9619 | -1.157454e-06 |  | 229.7167 | 458.4759 | -1.077388e-06 |  | 229.9192 | 175.5087 | -6.453164e-07 |  | 233.7825 | 17.78487 | -4.605636e-08 |  | 233.8222 | 128.062 | -3.932856e-07 |  | 233.767 | 107.5962 | -3.540054e-07 |  | 233.8294 | 147.6364 | -4.856216e-07 |  | 233.7503 | 66.30461 | -2.213112e-07 | [5 empty] | 233.7843 | 53.57566 | -1.755344e-07
226.607 | 51.3765 | -1.223436e-07 |  | 226.6249 | 47.72277 | 5.799309e-08 |  | 226.57 | 47.3282 | -1.130692e-07 |  | 229.9682 | 5.436188 | -2.30066e-08 |  | 230.3354 | 30.10659 | -3.377908e-08 |  | 230.1756 | 3.782589 | -1.405479e-08 |  | 226.821 | 18.74003 | -2.763662e-08 |  | 229.9173 | 649.4815 | -1.018405e-06 |  | 229.8752 | 707.6752 | -1.409134e-06 |  | 229.9148 | 458.3259 | -7.572453e-07 |  | 230.1163 | 175.4447 | -3.248381e-07 |  | 233.994 | 17.78057 | -2.032158e-08 |  | 234.0286 | 128.0149 | -2.283222e-07 |  | 233.96875 | 107.58 | -8.052632e-08 |  | 234.0296 | 147.5716 | -3.237231e-07 |  | 233.9525 | 66.28027 | -1.20358e-07 | [5 empty] | 233.9852 | 53.56457 | -5.52198e-08
226.794 | 51.37366 | -1.520914e-08 |  | 226.8234 | 47.7368 | 7.066326e-08 |  | 226.766 | 47.32203 | -3.144775e-08 |  | 230.1664 | 5.434402 | -9.011176e-09 |  | 230.5362 | 30.08158 | -1.245841e-07 |  | 230.3792 | 3.780835 | -8.610813e-09 |  | 227.0171 | 18.73919 | -4.270843e-09 |  | 230.1056 | 649.2435 | -1.263797e-06 |  | 230.0733 | 707.398 | -1.399938e-06 |  | 230.1199 | 458.113 | -1.038118e-06 |  | 230.3165 | 175.386 | -2.935206e-07 |  | 234.1985 | 17.76492 | -7.653633e-08 |  | 234.2285 | 127.9436 | -3.563507e-07 |  | 234.1653 | 107.476 | -5.287983e-07 |  | 234.2396 | 147.4742 | -4.640226e-07 |  | 234.152 | 66.23366 | -2.337635e-07 | [5 empty] | 234.1911 | 53.51449 | -2.431889e-07
226.9898 | 51.37691 | 1.659488e-08 |  | 227.0199 | 47.72314 | -6.948225e-08 |  | 226.9655 | 47.32856 | 3.271136e-08 |  | 230.3626 | 5.430257 | -2.112005e-08 |  | 230.733 | 30.07079 | -5.482562e-08 |  | 230.5768 | 3.779241 | -8.069667e-09 |  | 227.2125 | 18.73732 | -9.594524e-09 |  | 230.3042 | 648.9802 | -1.325773e-06 |  | 230.2723 | 707.3046 | -4.692486e-07 |  | 230.3184 | 457.9563 | -7.892747e-07 |  | 230.5116 | 175.3775 | -4.31115e-08 |  | 234.3981 | 17.7591 | -2.914107e-08 |  | 234.4259 | 127.8517 | -4.656022e-07 |  | 234.3692 | 107.387 | -4.365656e-07 |  | 234.4385 | 147.3722 | -5.128908e-07 |  | 234.3532 | 66.21913 | -7.219668e-08 | [5 empty] | 234.389 | 53.48297 | -1.593134e-07
227.1856 | 51.35433 | -1.15277e-07 |  | 227.2207 | 47.72999 | 3.408879e-08 |  | 227.1607 | 47.3223 | -3.209879e-08 |  | 230.5639 | 5.428203 | -1.020663e-08 |  | 230.9384 | 30.06039 | -5.06238e-08 |  | 230.7723 | 3.776749 | -1.274813e-08 |  | 227.4079 | 18.73192 | -2.761351e-08 |  | 230.497 | 648.8383 | -7.360553e-07 |  | 230.4713 | 706.9319 | -1.872779e-06 |  | 230.5216 | 457.6814 | -1.353174e-06 |  | 230.72 | 175.2859 | -4.397141e-07 |  | 234.5965 | 17.75035 | -4.407671e-08 |  | 234.6253 | 127.817 | -1.74044e-07 |  | 234.5676 | 107.377 | -5.023498e-08 |  | 234.6385 | 147.2994 | -3.637232e-07 |  | 234.5521 | 66.20421 | -7.502276e-08 | [5 empty] | 234.5886 | 53.45858 | -1.222064e-07
227.3816 | 51.36061 | 3.205295e-08 |  | 227.411 | 47.68577 | -2.323202e-07 |  | 227.3533 | 47.31443 | -4.087608e-08 |  | 230.7614 | 5.424589 | -1.829464e-08 |  | 231.156 | 30.04849 | -5.468597e-08 |  | 230.9706 | 3.774651 | -1.057515e-08 |  | 227.6171 | 18.72666 | -2.5175e-08 |  | 230.694 | 648.567 | -1.376768e-06 |  | 230.6761 | 706.7524 | -8.761764e-07 |  | 230.7237 | 457.5414 | -6.927269e-07 |  | 230.9176 | 175.2086 | -3.912413e-07 |  | 234.7946 | 17.74401 | -3.203832e-08 |  | 234.8246 | 127.7529 | -3.217855e-07 |  | 234.7659 | 107.3307 | -2.335395e-07 |  | 234.8389 | 147.2041 | -4.754648e-07 |  | 234.752 | 66.1628 | -2.070994e-07 | [5 empty] | 234.7986 | 53.42514 | -1.592149e-07
227.5745 | 51.35534 | -2.733684e-08 |  | 227.6097 | 47.67489 | -5.475672e-08 |  | 227.5538 | 47.3111 | -1.658241e-08 |  | 230.964 | 5.421474 | -1.537715e-08 |  | 231.3566 | 30.03738 | -5.539697e-08 |  | 231.1739 | 3.772332 | -1.140855e-08 |  | 227.8161 | 18.72392 | -1.374904e-08 |  | 230.8936 | 648.2392 | -1.642883e-06 |  | 230.8729 | 706.563 | -9.624903e-07 |  | 230.9196 | 457.3315 | -1.07132e-06 |  | 231.1122 | 174.965 | -1.251793e-06 |  | 234.9974 | 17.73759 | -3.16539e-08 |  | 235.0286 | 127.6555 | -4.772987e-07 |  | 234.9633 | 107.2802 | -2.560047e-07 |  | 235.0445 | 147.0987 | -5.127226e-07 |  | 234.9509 | 66.12438 | -1.93208e-07 | [5 empty] | 234.9963 | 53.39022 | -1.765952e-07
227.7683 | 51.34702 | -4.29298e-08 |  | 227.8071 | 47.66151 | -6.780039e-08 |  | 227.7509 | 47.295 | -8.169477e-08 |  | 231.1624 | 5.418501 | -1.498861e-08 |  | 231.5512 | 30.01616 | -1.090216e-07 |  | 231.3739 | 3.77095 | -6.9098e-09 |  | 228.0107 | 18.71972 | -2.158566e-08 |  | 231.0916 | 648.1068 | -6.689214e-07 |  | 231.0819 | 706.1969 | -1.751633e-06 |  | 231.1222 | 457.1702 | -7.962818e-07 |  | 231.3233 | 175.1645 | 9.444875e-07 |  | 235.2013 | 17.72419 | -6.574284e-08 |  | 235.2271 | 127.633 | -1.133424e-07 |  | 235.1679 | 107.1674 | -5.514109e-07 |  | 235.2503 | 147.046 | -2.563734e-07 |  | 235.1516 | 66.09085 | -1.670479e-07 | [5 empty] | 235.2012 | 53.37683 | -6.538196e-08
227.9648 | 51.34287 | -2.112263e-08 |  | 227.9997 | 47.67479 | 6.893305e-08 |  | 227.9542 | 47.2924 | -1.275491e-08 |  | 231.3613 | 5.415629 | -1.443732e-08 |  | 231.7472 | 30.00909 | -3.61024e-08 |  | 231.5692 | 3.768779 | -1.111392e-08 |  | 228.2038 | 18.71766 | -1.065737e-08 |  | 231.2898 | 647.792 | -1.588194e-06 |  | 231.2747 | 705.9918 | -1.063849e-06 |  | 231.3296 | 456.9349 | -1.134094e-06 |  | 231.5207 | 174.9823 | -9.232362e-07 |  | 235.3978 | 17.71295 | -5.714e-08 |  | 235.4263 | 127.5203 | -5.659615e-07 |  | 235.369 | 107.1286 | -1.929289e-07 |  | 235.4522 | 146.945 | -5.00168e-07 |  | 235.3543 | 66.05424 | -1.806077e-07 | [5 empty] | 235.4033 | 53.34998 | -1.32804e-07
228.1641 | 51.33612 | -3.387923e-08 |  | 228.1948 | 47.68918 | 7.371724e-08 |  | 228.1479 | 47.28363 | -4.526382e-08 |  | 231.5585 | 5.413101 | -1.281941e-08 |  | 231.9367 | 29.99638 | -6.703894e-08 |  | 231.7698 | 3.766742 | -1.015701e-08 |  | 228.4055 | 18.71323 | -2.199282e-08 |  | 231.4904 | 647.6973 | -4.719064e-07 |  | 231.4731 | 705.7796 | -1.069306e-06 |  | 231.5237 | 456.7842 | -7.765185e-07 |  | 231.7186 | 175.0266 | 2.236172e-07 |  | 235.6 | 17.70925 | -1.832633e-08 |  | 235.627 | 127.4924 | -1.39164e-07 |  | 235.5715 | 107.0852 | -2.138712e-07 |  | 235.6541 | 146.836 | -5.397538e-07 |  | 235.5592 | 66.00148 | -2.574776e-07 | [5 empty] | 235.6154 | 53.30197 | -2.264202e-07
228.364 | 51.32037 | -7.878501e-08 |  | 228.3886 | 47.66434 | -1.281267e-07 |  | 228.3543 | 47.2889 | 2.552859e-08 |  | 231.7617 | 5.410526 | -1.266998e-08 |  | 232.1344 | 29.97794 | -9.330731e-08 |  | 231.9848 | 3.763984 | -1.283061e-08 |  | 228.5946 | 18.70759 | -2.980964e-08 |  | 231.6891 | 647.4315 | -1.338096e-06 |  | 231.668 | 705.5527 | -1.164989e-06 |  | 231.7198 | 456.5555 | -1.166554e-06 |  | 231.9147 | 174.9152 | -5.682256e-07 |  | 235.8008 | 17.69883 | -5.188342e-08 |  | 235.8316 | 127.3505 | -6.930876e-07 |  | 235.7757 | 106.9682 | -5.733518e-07 |  | 235.8544 | 146.7579 | -3.899578e-07 |  | 235.7642 | 65.97755 | -1.167294e-07 | [5 empty] | 235.8148 | 53.28547 | -8.278619e-08
228.5667 | 51.32557 | 2.565867e-08 |  | 228.5871 | 47.66074 | -1.81467e-08 |  | 228.5497 | 47.27804 | -5.559746e-08 |  | 231.9621 | 5.407365 | -1.57789e-08 |  | 232.3351 | 29.96461 | -6.643506e-08 |  | 232.1899 | 3.762209 | -8.651913e-09 |  | 228.7902 | 18.70403 | -1.818734e-08 |  | 231.8944 | 647.1785 | -1.232474e-06 |  | 231.8695 | 705.2072 | -1.714097e-06 |  | 231.9115 | 456.3632 | -1.003063e-06 |  | 232.1183 | 174.8421 | -3.589273e-07 |  | 236.0077 | 17.69005 | -4.24427e-08 |  | 236.0309 | 127.2913 | -2.973927e-07 |  | 235.978 | 106.9329 | -1.743554e-07 |  | 236.0575 | 146.6801 | -3.830943e-07 |  | 235.9669 | 65.9567 | -1.028683e-07 | [5 empty] | 236.0189 | 53.24193 | -2.132668e-07
228.7651 | 51.32018 | -2.712295e-08 |  | 228.7794 | 47.65704 | -1.925381e-08 |  | 228.7406 | 47.26888 | -4.798327e-08 |  | 232.1586 | 5.404403 | -1.507413e-08 |  | 232.5518 | 29.94615 | -8.514806e-08 |  | 232.3853 | 3.760486 | -8.817261e-09 |  | 228.986 | 18.69715 | -3.513893e-08 |  | 232.0992 | 646.9486 | -1.121922e-06 |  | 232.0638 | 704.9872 | -1.132146e-06 |  | 232.1182 | 456.2168 | -7.084159e-07 |  | 232.3134 | 174.7888 | -2.729662e-07 |  | 236.209 | 17.67124 | -9.343935e-08 |  | 236.2473 | 127.2113 | -3.694668e-07 |  | 236.182 | 106.8616 | -3.494451e-07 |  | 236.2675 | 146.5887 | -4.349984e-07 |  | 236.1708 | 65.9072 | -2.427622e-07 | [5 empty] | 236.2256 | 53.20973 | -1.557667e-07
228.9655 | 51.32034 | 7.901351e-10 |  | 228.9761 | 47.64681 | -5.201581e-08 |  | 228.9382 | 47.26205 | -3.455909e-08 |  | 232.3669 | 5.401934 | -1.184876e-08 |  | 232.7533 | 29.94208 | -2.018614e-08 |  | 232.5797 | 3.7581 | -1.227058e-08 |  | 229.1782 | 18.69674 | -2.131832e-09 |  | 232.2937 | 646.6792 | -1.385519e-06 |  | 232.2626 | 704.7208 | -1.340375e-06 |  | 232.3195 | 455.9601 | -1.275014e-06 |  | 232.5104 | 174.7144 | -3.77839e-07 |  | 236.409 | 17.66583 | -2.70639e-08 |  | 236.4511 | 127.135 | -3.744678e-07 |  | 236.3853 | 106.7971 | -3.173041e-07 |  | 236.4654 | 146.4882 | -5.081819e-07 |  | 236.3729 | 65.88045 | -1.323348e-07 | [5 empty] | 236.4275 | 53.18967 | -9.939429e-08
229.1611 | 51.30723 | -6.706255e-08 |  | 229.1752 | 47.63106 | -7.911575e-08 |  | 229.1347 | 47.26191 | -7.424493e-10 |  | 232.5651 | 5.399324 | -1.317302e-08 |  | 232.9495 | 29.92128 | -1.060069e-07 |  | 232.7766 | 3.756121 | -1.005777e-08 |  | 229.3743 | 18.69255 | -2.138246e-08 |  | 232.4916 | 646.4286 | -1.26612e-06 |  | 232.465 | 704.4651 | -1.263227e-06 |  | 232.5196 | 455.8225 | -6.874166e-07 |  | 232.7127 | 174.6716 | -2.113247e-07 |  | 236.6094 | 17.66019 | -2.814364e-08 |  | 236.6553 | 127.098 | -1.810386e-07 |  | 236.5849 | 106.7609 | -1.815679e-07 |  | 236.669 | 146.3977 | -4.446904e-07 |  | 236.5743 | 65.85486 | -1.270364e-07 | [5 empty] | 236.6255 | 53.17413 | -7.843761e-08
229.3574 | 51.30608 | -5.868342e-09 |  | 229.3725 | 47.64037 | 4.717443e-08 |  | 229.3255 | 47.25945 | -1.286408e-08 |  | 232.762 | 5.39686 | -1.251362e-08 |  | 233.1402 | 29.91385 | -3.898881e-08 |  | 232.9738 | 3.754388 | -8.785357e-09 |  | 229.5686 | 18.68707 | -2.819238e-08 |  | 232.689 | 646.086 | -1.736045e-06 |  | 232.6611 | 704.2464 | -1.115172e-06 |  | 232.7145 | 455.6243 | -1.016985e-06 |  | 232.9104 | 174.5375 | -6.784996e-07 |  | 236.8104 | 17.6492 | -5.466141e-08 |  | 236.857 | 126.9998 | -4.871111e-07 |  | 236.792 | 106.6879 | -3.521472e-07 |  | 236.8677 | 146.3157 | -4.125091e-07 |  | 236.7766 | 65.81833 | -1.806255e-07 | [5 empty] | 236.8268 | 53.13308 | -2.039718e-07
229.547 | 51.29357 | -6.593541e-08 |  | 229.5663 | 47.63587 | -2.318786e-08 |  | 229.5261 | 47.24549 | -6.95764e-08 |  | 232.9688 | 5.393755 | -1.501134e-08 |  | 233.3476 | 29.89241 | -1.03375e-07 |  | 233.1728 | 3.752624 | -8.862796e-09 |  | 229.7625 | 18.68427 | -1.446221e-08 |  | 232.8888 | 645.9614 | -6.237472e-07 |  | 232.8598 | 704.0582 | -9.473359e-07 |  | 232.9107 | 455.4191 | -1.045536e-06 |  | 233.1154 | 174.5191 | -8.976657e-08 |  | 237.0107 | 17.64137 | -3.907909e-08 |  | 237.054 | 126.9332 | -3.37718e-07 |  | 236.9929 | 106.5833 | -5.206405e-07 |  | 237.071 | 146.2306 | -4.182029e-07 |  | 236.9817 | 65.78346 | -1.699771e-07 | [5 empty] | 237.0266 | 53.10622 | -1.344858e-07
229.7457 | 51.28746 | -3.072946e-08 |  | 229.757 | 47.63295 | -1.531304e-08 |  | 229.7237 | 47.24881 | 1.677829e-08 |  | 233.1633 | 5.389868 | -1.998414e-08 |  | 233.5485 | 29.88191 | -5.227606e-08 |  | 233.3671 | 3.750232 | -1.231182e-08 |  | 229.9608 | 18.68111 | -1.593245e-08 |  | 233.0876 | 645.7614 | -1.005467e-06 |  | 233.0617 | 703.8472 | -1.044997e-06 |  | 233.1096 | 455.2618 | -7.914002e-07 |  | 233.3147 | 174.4521 | -3.364358e-07 |  | 237.212 | 17.63025 | -5.525813e-08 |  | 237.2516 | 126.863 | -3.555523e-07 |  | 237.193 | 106.5785 | -2.445031e-08 |  | 237.2896 | 146.126 | -4.786804e-07 |  | 237.1883 | 65.73218 | -2.482646e-07 | [5 empty] | 237.2363 | 53.0669 | -1.874798e-07
229.945 | 51.28173 | -2.880126e-08 |  | 229.96 | 47.61511 | -8.792201e-08 |  | 229.9182 | 47.23157 | -8.861045e-08 |  | 233.3724 | 5.388191 | -8.020612e-09 |  | 233.7407 | 29.87343 | -4.413638e-08 |  | 233.5651 | 3.748225 | -1.013376e-08 |  | 230.1552 | 18.67649 | -2.376272e-08 |  | 233.2831 | 645.5235 | -1.217105e-06 |  | 233.2639 | 703.5666 | -1.387807e-06 |  | 233.3135 | 454.9831 | -1.36679e-06 |  | 233.5157 | 174.3648 | -4.340001e-07 |  | 237.4186 | 17.62071 | -4.617702e-08 |  | 237.4574 | 126.7934 | -3.383275e-07 |  | 237.3978 | 106.5046 | -3.605676e-07 |  | 237.4904 | 146.0505 | -3.761965e-07 |  | 237.3935 | 65.7269 | -2.573257e-08 | [5 empty] | 237.4431 | 53.04641 | -9.90535e-08
230.1461 | 51.28516 | 1.709017e-08 |  | 230.1588 | 47.61082 | -2.153786e-08 |  | 230.131 | 47.22889 | -1.260219e-08 |  | 233.5661 | 5.385956 | -1.154041e-08 |  | 233.9334 | 29.8583 | -7.851271e-08 |  | 233.7678 | 3.746095 | -1.050866e-08 |  | 230.3507 | 18.67453 | -9.998255e-09 |  | 233.4875 | 645.2629 | -1.275327e-06 |  | 233.4575 | 703.3285 | -1.230037e-06 |  | 233.5151 | 454.8476 | -6.718011e-07 |  | 233.7098 | 174.3408 | -1.237067e-07 |  | 237.6197 | 17.61285 | -3.906642e-08 |  | 237.6594 | 126.7106 | -4.09533e-07 |  | 237.6025 | 106.4404 | -3.138542e-07 |  | 237.6908 | 145.9676 | -4.136712e-07 |  | 237.5955 | 65.65331 | -3.641904e-07 | [5 empty] | 237.6511 | 53.00826 | -1.834087e-07
230.3413 | 51.26788 | -8.85472e-08 |  | 230.3524 | 47.60675 | -2.107175e-08 |  | 230.3336 | 47.22423 | -2.298381e-08 |  | 233.7625 | 5.382377 | -1.822047e-08 |  | 234.1357 | 29.84398 | -7.074533e-08 |  | 233.9627 | 3.743892 | -1.130088e-08 |  | 230.5486 | 18.66782 | -3.391075e-08 |  | 233.686 | 644.9674 | -1.48858e-06 |  | 233.6562 | 703.0915 | -1.192305e-06 |  | 233.7148 | 454.6685 | -8.972041e-07 |  | 233.9082 | 174.2524 | -4.454909e-07 |  | 237.8205 | 17.60456 | -4.131629e-08 |  | 237.8587 | 126.62 | -4.546016e-07 |  | 237.8044 | 106.3576 | -4.099586e-07 |  | 237.893 | 145.8613 | -5.253537e-07 |  | 237.7967 | 65.64449 | -4.384648e-08 | [5 empty] | 237.8495 | 52.98907 | -9.673956e-08
230.5463 | 51.26628 | -7.801218e-09 |  | 230.5504 | 47.61751 | 5.43441e-08 |  | 230.5242 | 47.21927 | -2.60432e-08 |  | 233.9587 | 5.379268 | -1.584843e-08 |  | 234.3372 | 29.83459 | -4.664079e-08 |  | 234.1621 | 3.741912 | -9.936249e-09 |  | 230.7453 | 18.66422 | -1.832018e-08 |  | 233.8813 | 644.5692 | -2.039073e-06 |  | 233.8669 | 702.8695 | -1.054001e-06 |  | 233.9186 | 454.4509 | -1.067567e-06 |  | 234.1062 | 174.2248 | -1.396724e-07 |  | 238.0253 | 17.59236 | -5.955145e-08 |  | 238.0602 | 126.5743 | -2.270695e-07 |  | 238.0063 | 106.3269 | -1.521621e-07 |  | 238.0999 | 145.775 | -4.175584e-07 |  | 237.9975 | 65.66412 | 9.778556e-08 | [5 empty] | 238.0499 | 52.95307 | -1.796705e-07
230.7401 | 51.26034 | -3.062115e-08 |  | 230.7449 | 47.60454 | -6.666612e-08 |  | 230.7188 | 47.21276 | -3.345231e-08 |  | 234.1555 | 5.375499 | -1.914829e-08 |  | 234.5316 | 29.82006 | -7.471816e-08 |  | 234.363 | 3.739563 | -1.169179e-08 |  | 230.94 | 18.66034 | -1.99503e-08 |  | 234.0898 | 644.2563 | -1.50063e-06 |  | 234.0677 | 702.6322 | -1.181739e-06 |  | 234.1191 | 454.2698 | -9.032592e-07 |  | 234.308 | 174.1645 | -2.986281e-07 |  | 238.2319 | 17.58296 | -4.549346e-08 |  | 238.2618 | 126.5063 | -3.373399e-07 |  | 238.2076 | 106.3158 | -5.511441e-08 |  | 238.2987 | 145.6688 | -5.340593e-07 |  | 238.2034 | 65.55511 | -5.295129e-07 | [5 empty] | 238.2564 | 52.91716 | -1.738912e-07
230.9276 | 51.255 | -2.853292e-08 |  | 230.9445 | 47.58597 | -9.305388e-08 |  | 230.9116 | 47.20948 | -1.699709e-08 |  | 234.3523 | 5.37291 | -1.315764e-08 |  | 234.7267 | 29.80414 | -8.164001e-08 |  | 234.5613 | 3.73775 | -9.141689e-09 |  | 231.1375 | 18.65699 | -1.692278e-08 |  | 234.2885 | 643.9035 | -1.775574e-06 |  | 234.2712 | 702.3466 | -1.403461e-06 |  | 234.3192 | 454.0592 | -1.052665e-06 |  | 234.5025 | 174.0834 | -4.168252e-07 |  | 238.436 | 17.58005 | -1.423894e-08 |  | 238.4645 | 126.4342 | -3.554712e-07 |  | 238.4086 | 106.1661 | -7.441354e-07 |  | 238.5171 | 145.6072 | -2.821407e-07 |  | 238.4074 | 65.51941 | -1.7503e-07 | [5 empty] | 238.4566 | 52.88921 | -1.395778e-07
231.1243 | 51.25496 | -2.02187e-10 |  | 231.1389 | 47.57065 | -7.880448e-08 |  | 231.1085 | 47.20784 | -8.327454e-09 |  | 234.549 | 5.36903 | -1.972441e-08 |  | 234.9213 | 29.78923 | -7.660774e-08 |  | 234.7895 | 3.73519 | -1.121641e-08 |  | 231.3378 | 18.65435 | -1.321201e-08 |  | 234.486 | 643.8361 | -3.411167e-07 |  | 234.4654 | 702.2239 | -6.320283e-07 |  | 234.5143 | 453.9237 | -6.942676e-07 |  | 234.6991 | 174.0104 | -3.711982e-07 |  | 238.6421 | 17.56544 | -7.090368e-08 |  | 238.6739 | 126.2944 | -6.677629e-07 |  | 238.6149 | 106.1369 | -1.417866e-07 |  | 238.7212 | 145.4979 | -5.356361e-07 |  | 238.6043 | 65.49511 | -1.233804e-07 | [5 empty] | 238.6592 | 52.86334 | -1.276964e-07
231.3236 | 51.24386 | -5.571012e-08 |  | 231.3367 | 47.57897 | 4.205417e-08 |  | 231.3004 | 47.195 | -6.688388e-08 |  | 234.7509 | 5.3673 | -8.567816e-09 |  | 235.1239 | 29.77908 | -5.011479e-08 |  | 234.9847 | 3.73397 | -6.246959e-09 |  | 231.5305 | 18.64894 | -2.807956e-08 |  | 234.6809 | 643.3602 | -2.442149e-06 |  | 234.663 | 701.9358 | -1.4573e-06 |  | 234.7169 | 453.693 | -1.13858e-06 |  | 234.9032 | 173.9884 | -1.079328e-07 |  | 238.8447 | 17.56034 | -2.51984e-08 |  | 238.883 | 126.2948 | 1.774379e-09 |  | 238.8173 | 106.071 | -3.2572e-07 |  | 238.9248 | 145.4042 | -4.598565e-07 |  | 238.8076 | 65.41109 | -4.134195e-07 | [5 empty] | 238.859 | 52.83383 | -1.476858e-07
231.5131 | 51.2232 | -1.089531e-07 |  | 231.5347 | 47.57826 | -3.567243e-09 |  | 231.5028 | 47.18086 | -6.990379e-08 |  | 234.9599 | 5.361103 | -2.964428e-08 |  | 235.3205 | 29.76306 | -8.145612e-08 |  | 235.1789 | 3.731438 | -1.30451e-08 |  | 231.7282 | 18.64455 | -2.216297e-08 |  | 234.8813 | 643.1886 | -8.560399e-07 |  | 234.8612 | 701.7193 | -1.092555e-06 |  | 234.9114 | 453.4992 | -9.96207e-07 |  | 235.0998 | 173.8684 | -6.103228e-07 |  | 239.0406 | 17.54558 | -7.531009e-08 |  | 239.0847 | 126.2027 | -4.565358e-07 |  | 239.0171 | 106.0282 | -2.143372e-07 |  | 239.1245 | 145.323 | -4.065643e-07 |  | 239.0207 | 65.40804 | -1.429958e-08 | [5 empty] | 239.058 | 52.80161 | -1.618749e-07
231.7132 | 51.23809 | 7.437517e-08 |  | 231.731 | 47.57106 | -3.667671e-08 |  | 231.697 | 47.18088 | 8.753055e-11 |  | 235.1556 | 5.362094 | 5.06492e-09 |  | 235.5171 | 29.74844 | -7.432297e-08 |  | 235.3697 | 3.729318 | -1.110953e-08 |  | 231.9253 | 18.64124 | -1.681237e-08 |  | 235.0815 | 642.8978 | -1.452941e-06 |  | 235.056 | 701.4699 | -1.280124e-06 |  | 235.1051 | 453.2985 | -1.036774e-06 |  | 235.2989 | 173.8572 | -5.633124e-08 |  | 239.2473 | 17.53692 | -4.190003e-08 |  | 239.2859 | 126.1502 | -2.611613e-07 |  | 239.2195 | 105.9718 | -2.78295e-07 |  | 239.3259 | 145.2301 | -4.61108e-07 |  | 239.2143 | 65.38955 | -9.548129e-08 | [5 empty] | 239.2601 | 52.77183 | -1.474041e-07
231.9099 | 51.21842 | -1.00022e-07 |  | 231.9252 | 47.54866 | -1.153496e-07 |  | 231.8935 | 47.18479 | 1.992635e-08 |  | 235.3544 | 5.358233 | -1.942091e-08 |  | 235.7246 | 29.73602 | -5.986843e-08 |  | 235.5702 | 3.727326 | -9.935889e-09 |  | 232.1321 | 18.63681 | -2.142051e-08 |  | 235.2763 | 642.5692 | -1.687079e-06 |  | 235.261 | 701.1907 | -1.361983e-06 |  | 235.3036 | 453.1001 | -9.99132e-07 |  | 235.4981 | 173.7893 | -3.406926e-07 |  | 239.4497 | 17.5265 | -5.146455e-08 |  | 239.486 | 126.0908 | -2.967612e-07 |  | 239.4288 | 105.8972 | -3.566468e-07 |  | 239.5261 | 145.1633 | -3.341364e-07 |  | 239.4189 | 65.37332 | -7.937673e-08 | [5 empty] | 239.4606 | 52.74129 | -1.523321e-07
232.1033 | 51.22289 | 2.31309e-08 |  | 232.1243 | 47.55914 | 5.262274e-08 |  | 232.0857 | 47.16446 | -1.058151e-07 |  | 235.5528 | 5.356132 | -1.059393e-08 |  | 235.9199 | 29.72025 | -8.077631e-08 |  | 235.7656 | 3.726096 | -6.293401e-09 |  | 232.3442 | 18.63312 | -1.737733e-08 |  | 235.4802 | 642.3987 | -8.357397e-07 |  | 235.4656 | 700.9968 | -9.481567e-07 |  | 235.5002 | 452.9477 | -7.755932e-07 |  | 235.6988 | 173.7398 | -2.465166e-07 |  | 239.6504 | 17.519 | -3.73976e-08 |  | 239.6951 | 126.0232 | -3.233222e-07 |  | 239.6303 | 105.8213 | -3.764996e-07 |  | 239.7257 | 145.0596 | -5.195041e-07 |  | 239.6193 | 65.32112 | -2.603887e-07 | [5 empty] | 239.6646 | 52.70631 | -1.714355e-07
232.3036 | 51.21594 | -3.472256e-08 |  | 232.3353 | 47.54629 | -6.090001e-08 |  | 232.2835 | 47.16595 | 7.519528e-09 |  | 235.7514 | 5.353208 | -1.472782e-08 |  | 236.1217 | 29.70819 | -5.97679e-08 |  | 235.9603 | 3.722953 | -1.614306e-08 |  | 232.5611 | 18.626 | -3.286622e-08 |  | 235.6758 | 642.142 | -1.312262e-06 |  | 235.6645 | 700.7233 | -1.374832e-06 |  | 235.7015 | 452.6929 | -1.265455e-06 |  | 235.8965 | 173.6692 | -3.574201e-07 |  | 239.8575 | 17.51376 | -2.529928e-08 |  | 239.9038 | 125.92 | -4.941553e-07 |  | 239.8306 | 105.769 | -2.611984e-07 |  | 239.9252 | 144.9639 | -4.79638e-07 |  | 239.8198 | 65.30819 | -6.452523e-08 | [5 empty] | 239.8727 | 52.68265 | -1.136623e-07
232.4969 | 51.20377 | -6.294786e-08 |  | 232.5317 | 47.54437 | -9.753547e-09 |  | 232.4798 | 47.14867 | -8.800219e-08 |  | 235.9529 | 5.350624 | -1.282019e-08 |  | 236.322 | 29.68985 | -9.155946e-08 |  | 236.1571 | 3.721116 | -9.335058e-09 |  | 232.7466 | 18.62378 | -1.194869e-08 |  | 235.8806 | 641.9357 | -1.007213e-06 |  | 235.8657 | 700.543 | -8.961058e-07 |  | 235.8992 | 452.5587 | -6.785499e-07 |  | 236.0981 | 173.6007 | -3.399421e-07 |  | 240.0621 | 17.50408 | -4.729893e-08 |  | 240.1029 | 125.8871 | -1.654994e-07 |  | 240.037 | 105.7211 | -2.319553e-07 |  | 240.1264 | 144.8839 | -3.976773e-07 |  | 240.0181 | 65.24929 | -2.970661e-07 | [5 empty] | 240.0813 | 52.65404 | -1.371758e-07
232.7062 | 51.19721 | -3.134696e-08 |  | 232.7267 | 47.52852 | -8.127212e-08 |  | 232.6738 | 47.15311 | 2.288641e-08 |  | 236.1585 | 5.346905 | -1.808654e-08 |  | 236.5311 | 29.68039 | -4.524156e-08 |  | 236.3577 | 3.718812 | -1.148149e-08 |  | 232.9376 | 18.62002 | -1.970019e-08 |  | 236.0822 | 641.7209 | -1.065867e-06 |  | 236.0642 | 700.2801 | -1.324491e-06 |  | 236.0943 | 452.3687 | -9.741203e-07 |  | 236.2991 | 173.5191 | -4.059532e-07 |  | 240.2694 | 17.4911 | -6.264578e-08 |  | 240.3015 | 125.7708 | -5.853382e-07 |  | 240.2359 | 105.6805 | -2.044693e-07 |  | 240.3353 | 144.7896 | -4.513542e-07 |  | 240.2209 | 65.22461 | -1.216878e-07 | [5 empty] | 240.2812 | 52.61576 | -1.915027e-07
232.8995 | 51.18954 | -3.968249e-08 |  | 232.9181 | 47.5324 | 2.028783e-08 |  | 232.8701 | 47.14412 | -4.582534e-08 |  | 236.3543 | 5.342287 | -2.359292e-08 |  | 236.7255 | 29.66423 | -8.310767e-08 |  | 236.5614 | 3.716835 | -9.708162e-09 |  | 233.1298 | 18.61586 | -2.165958e-08 |  | 236.2816 | 641.4345 | -1.436421e-06 |  | 236.2592 | 700.0396 | -1.233197e-06 |  | 236.2906 | 452.1895 | -9.127597e-07 |  | 236.5014 | 173.4421 | -3.802934e-07 |  | 240.4732 | 17.47565 | -7.579659e-08 |  | 240.5094 | 125.6922 | -3.781359e-07 |  | 240.4393 | 105.5566 | -6.088645e-07 |  | 240.5461 | 144.699 | -4.297458e-07 |  | 240.4197 | 65.18525 | -1.979837e-07 | [5 empty] | 240.4837 | 52.60589 | -4.877528e-08
233.0937 | 51.18637 | -1.632268e-08 |  | 233.1187 | 47.51938 | -6.494546e-08 |  | 233.0682 | 47.13666 | -3.766367e-08 |  | 236.5505 | 5.341132 | -5.883021e-09 |  | 236.9233 | 29.65035 | -7.016931e-08 |  | 236.7603 | 3.714137 | -1.356297e-08 |  | 233.3227 | 18.61049 | -2.783947e-08 |  | 236.4885 | 641.1309 | -1.467418e-06 |  | 236.4557 | 699.8298 | -1.067441e-06 |  | 236.4999 | 451.9271 | -1.253919e-06 |  | 236.685 | 173.395 | -2.568472e-07 |  | 240.6737 | 17.4713 | -2.165664e-08 |  | 240.7101 | 125.6364 | -2.77898e-07 |  | 240.638 | 105.5162 | -2.030936e-07 |  | 240.7449 | 144.6196 | -3.993812e-07 |  | 240.6241 | 65.16248 | -1.113693e-07 | [5 empty] | 240.6844 | 52.55417 | -2.576855e-07
233.2823 | 51.1723 | -7.462596e-08 |  | 233.3172 | 47.5284 | 4.544288e-08 |  | 233.2657 | 47.13552 | -5.77078e-09 |  | 236.7617 | 5.337974 | -1.495753e-08 |  | 237.132 | 29.64475 | -2.683725e-08 |  | 236.9614 | 3.712518 | -8.054731e-09 |  | 233.5222 | 18.60732 | -1.588767e-08 |  | 236.691 | 640.9294 | -9.952276e-07 |  | 236.6529 | 699.6242 | -1.04279e-06 |  | 236.6974 | 451.788 | -7.042951e-07 |  | 236.8961 | 173.3603 | -1.643252e-07 |  | 240.8719 | 17.46014 | -5.63633e-08 |  | 240.9112 | 125.5754 | -3.036032e-07 |  | 240.8378 | 105.4735 | -2.139269e-07 |  | 240.9554 | 144.5066 | -5.370725e-07 |  | 240.8254 | 65.171 | 4.228317e-08 | [5 empty] | 240.8829 | 52.52444 | -1.497925e-07
233.4784 | 51.16318 | -4.650329e-08 |  | 233.5091 | 47.5142 | -7.399418e-08 |  | 233.4621 | 47.12018 | -7.807429e-08 |  | 236.9559 | 5.334247 | -1.918457e-08 |  | 237.3346 | 29.62226 | -1.110569e-07 |  | 237.1586 | 3.709711 | -1.423212e-08 |  | 233.7177 | 18.60526 | -1.049608e-08 |  | 236.8922 | 640.6025 | -1.624194e-06 |  | 236.8606 | 699.3195 | -1.467301e-06 |  | 236.8987 | 451.5443 | -1.210844e-06 |  | 237.0969 | 173.2891 | -3.543542e-07 |  | 241.0731 | 17.46251 | 1.18127e-08 |  | 241.1116 | 125.4695 | -5.285867e-07 |  | 241.0404 | 105.3718 | -5.018577e-07 |  | 241.1535 | 144.4095 | -4.899134e-07 |  | 241.0263 | 65.0794 | -4.559532e-07 | [5 empty] | 241.087 | 52.50422 | -9.906662e-08
233.6743 | 51.17733 | 7.223369e-08 |  | 233.7091 | 47.49296 | -1.061809e-07 |  | 233.6611 | 47.11335 | -3.434339e-08 |  | 237.171 | 5.331991 | -1.049085e-08 |  | 237.5298 | 29.61927 | -1.531354e-08 |  | 237.3538 | 3.707931 | -9.11969e-09 |  | 233.9165 | 18.60038 | -2.456917e-08 |  | 237.0854 | 640.4473 | -8.034707e-07 |  | 237.0524 | 699.1292 | -9.919332e-07 |  | 237.0965 | 451.3692 | -8.853246e-07 |  | 237.2955 | 173.2217 | -3.397487e-07 |  | 241.2735 | 17.44275 | -9.865358e-08 |  | 241.3162 | 125.3538 | -5.651071e-07 |  | 241.243 | 105.3228 | -2.418069e-07 |  | 241.3425 | 144.3295 | -4.230525e-07 |  | 241.242 | 65.05127 | -1.30404e-07 | [5 empty] | 241.2857 | 52.46065 | -2.193067e-07
233.871 | 51.15405 | -1.183944e-07 |  | 233.9092 | 47.50616 | 6.59372e-08 |  | 233.8567 | 47.12494 | 5.9282e-08 |  | 237.3703 | 5.32983 | -1.083971e-08 |  | 237.7425 | 29.59765 | -1.016257e-07 |  | 237.5512 | 3.705354 | -1.305536e-08 |  | 234.1156 | 18.5984 | -9.9233e-09 |  | 237.2829 | 640.2012 | -1.24599e-06 |  | 237.2539 | 698.9053 | -1.111457e-06 |  | 237.2907 | 451.187 | -9.379302e-07 |  | 237.4947 | 173.1511 | -3.541587e-07 |  | 241.4745 | 17.43861 | -2.061377e-08 |  | 241.5326 | 125.3275 | -1.215593e-07 |  | 241.4478 | 105.2331 | -4.382061e-07 |  | 241.5557 | 144.2361 | -4.38529e-07 |  | 241.4508 | 64.97583 | -3.613465e-07 | [5 empty] | 241.4927 | 52.44194 | -9.039412e-08
234.0782 | 51.15879 | 2.287525e-08 |  | 234.102 | 47.4817 | -1.268228e-07 |  | 234.0519 | 47.10626 | -9.570613e-08 |  | 237.563 | 5.328086 | -9.047207e-09 |  | 237.9321 | 29.58471 | -6.82365e-08 |  | 237.7525 | 3.702929 | -1.204542e-08 |  | 234.3042 | 18.59474 | -1.942496e-08 |  | 237.4805 | 639.9776 | -1.131656e-06 |  | 237.448 | 698.5756 | -1.698221e-06 |  | 237.4894 | 450.9821 | -1.031187e-06 |  | 237.6989 | 173.0625 | -4.337905e-07 |  | 241.6853 | 17.42268 | -7.554012e-08 |  | 241.7334 | 125.2436 | -4.177708e-07 |  | 241.6488 | 105.1661 | -3.335156e-07 |  | 241.7622 | 144.1592 | -3.721522e-07 |  | 241.6535 | 64.97929 | 1.709943e-08 | [5 empty] | 241.6973 | 52.40967 | -1.577149e-07
234.2659 | 51.15314 | -3.007563e-08 |  | 234.3014 | 47.47459 | -3.567389e-08 |  | 234.2474 | 47.09712 | -4.676082e-08 |  | 237.7597 | 5.324084 | -2.034811e-08 |  | 238.1269 | 29.56376 | -1.07553e-07 |  | 237.9515 | 3.70092 | -1.009068e-08 |  | 234.4968 | 18.5882 | -3.392476e-08 |  | 237.6777 | 639.6609 | -1.605961e-06 |  | 237.6454 | 698.3421 | -1.183116e-06 |  | 237.6855 | 450.7706 | -1.078258e-06 |  | 237.8932 | 173.0119 | -2.607963e-07 |  | 241.8902 | 17.41469 | -3.903157e-08 |  | 241.9296 | 125.1923 | -2.614743e-07 |  | 241.8561 | 105.1215 | -2.150495e-07 |  | 241.9655 | 144.0384 | -5.939277e-07 |  | 241.849 | 64.8743 | -5.371795e-07 | [5 empty] | 241.9044 | 52.38773 | -1.059619e-07
234.4631 | 51.15112 | -1.024218e-08 |  | 234.493 | 47.46808 | -3.398525e-08 |  | 234.4396 | 47.09135 | -3.00109e-08 |  | 237.949 | 5.321872 | -1.168586e-08 |  | 238.3234 | 29.55353 | -5.207513e-08 |  | 238.1511 | 3.698274 | -1.325935e-08 |  | 234.6921 | 18.58679 | -7.22836e-09 |  | 237.8758 | 639.4086 | -1.273846e-06 |  | 237.8447 | 698.1868 | -7.788046e-07 |  | 237.888 | 450.5895 | -8.946359e-07 |  | 238.0958 | 172.9574 | -2.688046e-07 |  | 242.0839 | 17.40873 | -3.077786e-08 |  | 242.1312 | 125.0962 | -4.768256e-07 |  | 242.0584 | 105.0599 | -3.045538e-07 |  | 242.1752 | 143.9639 | -3.55348e-07 |  | 242.0578 | 64.87892 | 2.214122e-08 | [5 empty] | 242.0991 | 52.36092 | -1.376688e-07
234.6566 | 51.13361 | -9.045228e-08 |  | 234.685 | 47.4661 | -1.032761e-08 |  | 234.6379 | 47.0861 | -2.649456e-08 |  | 238.1501 | 5.319119 | -1.368926e-08 |  | 238.5157 | 29.54419 | -4.857789e-08 |  | 238.3532 | 3.697025 | -6.180191e-09 |  | 234.8767 | 18.5807 | -3.301091e-08 |  | 238.0712 | 639.1566 | -1.289476e-06 |  | 238.0431 | 697.8179 | -1.859224e-06 |  | 238.0864 | 450.3618 | -1.14773e-06 |  | 238.3023 | 172.8654 | -4.452473e-07 |  | 242.2923 | 17.39495 | -6.60692e-08 |  | 242.3392 | 125.0442 | -2.499779e-07 |  | 242.2605 | 105.0334 | -1.309904e-07 |  | 242.3682 | 143.875 | -4.60753e-07 |  | 242.2574 | 64.83747 | -2.076604e-07 | [5 empty] | 242.304 | 52.31685 | -2.151439e-07
234.8532 | 51.14143 | 3.976024e-08 |  | 234.883 | 47.45343 | -6.397268e-08 |  | 234.8445 | 47.08755 | 7.023744e-09 |  | 238.3502 | 5.314365 | -2.375919e-08 |  | 238.714 | 29.52596 | -9.194213e-08 |  | 238.5534 | 3.695216 | -9.035228e-09 |  | 235.0809 | 18.57624 | -2.186141e-08 |  | 238.2792 | 639.0259 | -6.286815e-07 |  | 238.2411 | 697.5952 | -1.125227e-06 |  | 238.2876 | 450.2157 | -7.261495e-07 |  | 238.508 | 172.8469 | -9.012765e-08 |  | 242.4929 | 17.38994 | -2.498232e-08 |  | 242.5395 | 124.9599 | -4.209916e-07 |  | 242.4595 | 104.9451 | -4.437726e-07 |  | 242.5698 | 143.7637 | -5.521204e-07 |  | 242.4608 | 64.75983 | -3.817134e-07 | [5 empty] | 242.511 | 52.29287 | -1.157981e-07
235.0505 | 51.11765 | -1.205328e-07 |  | 235.0832 | 47.44798 | -2.726622e-08 |  | 235.0402 | 47.06785 | -1.006192e-07 |  | 238.548 | 5.312381 | -1.00303e-08 |  | 238.9157 | 29.51457 | -5.645809e-08 |  | 238.7538 | 3.692222 | -1.493779e-08 |  | 235.2667 | 18.57198 | -2.288821e-08 |  | 238.4834 | 638.7138 | -1.528144e-06 |  | 238.4487 | 697.3488 | -1.186429e-06 |  | 238.4905 | 450.0127 | -1.000271e-06 |  | 238.7057 | 172.7604 | -4.375018e-07 |  | 242.7032 | 17.37487 | -7.168807e-08 |  | 242.7348 | 124.8601 | -5.11158e-07 |  | 242.6661 | 104.8902 | -2.65662e-07 |  | 242.7674 | 143.6805 | -4.213039e-07 |  | 242.6619 | 64.79188 | 1.593184e-07 | [5 empty] | 242.7144 | 52.26209 | -1.513783e-07
235.2538 | 51.11782 | 8.431727e-10 |  | 235.2796 | 47.43849 | -4.831489e-08 |  | 235.2362 | 47.07154 | 1.882735e-08 |  | 238.7447 | 5.30946 | -1.484981e-08 |  | 239.127 | 29.50119 | -6.332371e-08 |  | 238.954 | 3.689961 | -1.12942e-08 |  | 235.4661 | 18.56887 | -1.559889e-08 |  | 238.6812 | 638.4457 | -1.35567e-06 |  | 238.6506 | 697.2282 | -5.975991e-07 |  | 238.6896 | 449.8548 | -7.934125e-07 |  | 238.9092 | 172.6998 | -2.977278e-07 |  | 242.9085 | 17.37146 | -1.656637e-08 |  | 242.9507 | 124.8265 | -1.55351e-07 |  | 242.869 | 104.809 | -4.002639e-07 |  | 242.9656 | 143.599 | -4.109343e-07 |  | 242.8635 | 64.70051 | -4.534159e-07 | [5 empty] | 242.9197 | 52.22897 | -1.612841e-07
235.4509 | 51.10793 | -5.016258e-08 |  | 235.474 | 47.44539 | 3.550266e-08 |  | 235.427 | 47.06958 | -1.029136e-08 |  | 238.9466 | 5.307221 | -1.109066e-08 |  | 239.3582 | 29.48972 | -4.959794e-08 |  | 239.1565 | 3.688726 | -6.098389e-09 |  | 235.6709 | 18.5674 | -7.184225e-09 |  | 238.8783 | 638.2374 | -1.05718e-06 |  | 238.8458 | 696.9188 | -1.584842e-06 |  | 238.887 | 449.6036 | -1.272385e-06 |  | 239.1122 | 172.6281 | -3.532704e-07 |  | 243.1059 | 17.35475 | -8.468533e-08 |  | 243.149 | 124.7586 | -3.426873e-07 |  | 243.0723 | 104.8129 | 1.923653e-08 |  | 243.1664 | 143.5176 | -4.055556e-07 |  | 243.0618 | 64.69755 | -1.488907e-08 | [5 empty] | 243.119 | 52.20206 | -1.350339e-07
235.6477 | 51.09827 | -4.912219e-08 |  | 235.6685 | 47.42708 | -9.415681e-08 |  | 235.6261 | 47.04788 | -1.09042e-07 |  | 239.1455 | 5.304376 | -1.429989e-08 |  | 239.5558 | 29.47094 | -9.504067e-08 |  | 239.3551 | 3.686296 | -1.223775e-08 |  | 235.8679 | 18.56021 | -3.651908e-08 |  | 239.0734 | 637.9357 | -1.545989e-06 |  | 239.043 | 696.6186 | -1.521784e-06 |  | 239.1013 | 449.4531 | -7.0238e-07 |  | 239.3116 | 172.5669 | -3.069609e-07 |  | 243.3063 | 17.35328 | -7.32746e-09 |  | 243.3506 | 124.6945 | -3.176511e-07 |  | 243.277 | 104.702 | -5.417434e-07 |  | 243.3665 | 143.393 | -6.225738e-07 |  | 243.2607 | 64.64514 | -2.634117e-07 | [5 empty] | 243.3193 | 52.16225 | -1.987168e-07
235.8432 | 51.10756 | 4.753339e-08 |  | 235.8657 | 47.4219 | -2.626646e-08 |  | 235.8201 | 47.05482 | 3.578779e-08 |  | 239.343 | 5.301312 | -1.551525e-08 |  | 239.7608 | 29.4577 | -6.458474e-08 |  | 239.5537 | 3.683853 | -1.230244e-08 |  | 236.0631 | 18.55945 | -3.889029e-09 |  | 239.2717 | 637.6123 | -1.631072e-06 |  | 239.2436 | 696.4863 | -6.596781e-07 |  | 239.2969 | 449.2804 | -8.827879e-07 |  | 239.5092 | 172.5375 | -1.487098e-07 |  | 243.5081 | 17.33926 | -6.945658e-08 |  | 243.5509 | 124.5699 | -6.22025e-07 |  | 243.4784 | 104.6483 | -2.667975e-07 |  | 243.5682 | 143.3037 | -4.425186e-07 |  | 243.4647 | 64.64194 | -1.56529e-08 | [5 empty] | 243.5204 | 52.14244 | -9.85165e-08
236.0353 | 51.09143 | -8.394626e-08 |  | 236.0631 | 47.40569 | -8.209013e-08 |  | 236.0226 | 47.03149 | -1.152369e-07 |  | 239.5421 | 5.298744 | -1.289956e-08 |  | 239.9675 | 29.44822 | -4.586784e-08 |  | 239.753 | 3.681731 | -1.064458e-08 |  | 236.2526 | 18.55393 | -2.912999e-08 |  | 239.4696 | 637.356 | -1.295259e-06 |  | 239.4391 | 696.2203 | -1.360428e-06 |  | 239.4942 | 449.0246 | -1.296763e-06 |  | 239.7055 | 172.4465 | -4.639848e-07 |  | 243.713 | 17.33292 | -3.093005e-08 |  | 243.7542 | 124.5207 | -2.420673e-07 |  | 243.6821 | 104.5762 | -3.538889e-07 |  | 243.7711 | 143.2359 | -3.341671e-07 |  | 243.6698 | 64.56198 | -3.898281e-07 | [5 empty] | 243.722 | 52.10435 | -1.889083e-07
236.2264 | 51.0813 | -5.307666e-08 |  | 236.2547 | 47.40941 | 1.942401e-08 |  | 236.2235 | 47.04469 | 6.573696e-08 |  | 239.7406 | 5.295879 | -1.443029e-08 |  | 240.1601 | 29.43094 | -8.972931e-08 |  | 239.9494 | 3.6801 | -8.302815e-09 |  | 236.45 | 18.55108 | -1.444553e-08 |  | 239.6697 | 637.1376 | -1.091138e-06 |  | 239.6372 | 695.9986 | -1.119397e-06 |  | 239.6981 | 448.8226 | -9.901952e-07 |  | 239.9033 | 172.3887 | -2.920269e-07 |  | 243.9115 | 17.32213 | -5.44001e-08 |  | 243.953 | 124.4303 | -4.545272e-07 |  | 243.8821 | 104.5104 | -3.290456e-07 |  | 243.9782 | 143.1346 | -4.895159e-07 |  | 243.8725 | 64.54722 | -7.280628e-08 | [5 empty] | 243.9248 | 52.07776 | -1.31123e-07
236.4231 | 51.088 | 3.407614e-08 |  | 236.4523 | 47.41274 | 1.684424e-08 |  | 236.4211 | 47.02517 | -9.880255e-08 |  | 239.9417 | 5.293065 | -1.399727e-08 |  | 240.3446 | 29.4201 | -5.874832e-08 |  | 240.1467 | 3.677407 | -1.365009e-08 |  | 236.6471 | 18.54341 | -3.886635e-08 |  | 239.8713 | 636.9723 | -8.198612e-07 |  | 239.8368 | 695.6901 | -1.545314e-06 |  | 239.8975 | 448.6305 | -9.639426e-07 |  | 240.1129 | 172.3255 | -3.017497e-07 |  | 244.1258 | 17.3053 | -7.850098e-08 |  | 244.1549 | 124.3569 | -3.63871e-07 |  | 244.0797 | 104.4348 | -3.825453e-07 |  | 244.1753 | 143.0395 | -4.820447e-07 |  | 244.0737 | 64.48688 | -2.998583e-07 | [5 empty] | 244.1283 | 52.04962 | -1.383296e-07
236.6229 | 51.06 | -1.401633e-07 |  | 236.6595 | 47.37008 | -2.058597e-07 |  | 236.6154 | 47.01369 | -5.907684e-08 |  | 240.1393 | 5.289415 | -1.846983e-08 |  | 240.5326 | 29.40749 | -6.709292e-08 |  | 240.3467 | 3.675877 | -7.652309e-09 |  | 236.8407 | 18.54083 | -1.335043e-08 |  | 240.0666 | 636.5799 | -2.009001e-06 |  | 240.0369 | 695.4464 | -1.218313e-06 |  | 240.0933 | 448.4855 | -7.402218e-07 |  | 240.319 | 172.2308 | -4.590688e-07 |  | 244.3251 | 17.30198 | -1.665485e-08 |  | 244.3658 | 124.3061 | -2.40722e-07 |  | 244.2797 | 104.3234 | -5.568098e-07 |  | 244.3788 | 142.9552 | -4.144037e-07 |  | 244.2772 | 64.43408 | -2.594786e-07 | [5 empty] | 244.3324 | 52.01707 | -1.595e-07
236.8216 | 51.07681 | 8.464703e-08 |  | 236.8555 | 47.37502 | 2.518467e-08 |  | 236.8101 | 47.01502 | 6.840725e-09 |  | 240.3376 | 5.288278 | -5.734841e-09 |  | 240.7253 | 29.39491 | -6.529107e-08 |  | 240.552 | 3.674531 | -6.559007e-09 |  | 237.034 | 18.53864 | -1.133653e-08 |  | 240.2709 | 636.4289 | -7.391538e-07 |  | 240.2373 | 695.2447 | -1.006084e-06 |  | 240.2951 | 448.245 | -1.191967e-06 |  | 240.51 | 172.1688 | -3.245449e-07 |  | 244.5279 | 17.29046 | -5.678806e-08 |  | 244.5674 | 124.2164 | -4.449005e-07 |  | 244.4813 | 104.3027 | -1.028056e-07 |  | 244.5742 | 142.8823 | -3.729796e-07 |  | 244.487 | 64.46983 | 1.704132e-07 | [5 empty] | 244.5377 | 51.97905 | -1.85152e-07
237.0172 | 51.06138 | -7.887628e-08 |  | 237.0453 | 47.37281 | -1.162069e-08 |  | 237.0025 | 47.0102 | -2.505272e-08 |  | 240.5372 | 5.284769 | -1.757969e-08 |  | 240.9325 | 29.37536 | -9.430529e-08 |  | 240.7553 | 3.671454 | -1.512956e-08 |  | 237.2253 | 18.53462 | -2.098605e-08 |  | 240.4692 | 636.2189 | -1.058544e-06 |  | 240.4461 | 694.9431 | -1.445224e-06 |  | 240.4886 | 448.0597 | -9.577254e-07 |  | 240.7115 | 172.1412 | -1.37418e-07 |  | 244.7299 | 17.27918 | -5.587297e-08 |  | 244.7659 | 124.1545 | -3.118081e-07 |  | 244.683 | 104.2815 | -1.053021e-07 |  | 244.7823 | 142.7666 | -5.562595e-07 |  | 244.688 | 64.40963 | -2.995147e-07 | [5 empty] | 244.7402 | 51.96157 | -8.630441e-08
237.213 | 51.05305 | -4.257407e-08 |  | 237.2384 | 47.36668 | -3.1784e-08 |  | 237.221 | 47.00514 | -2.316501e-08 |  | 240.7388 | 5.282606 | -1.072507e-08 |  | 241.1469 | 29.36313 | -5.707249e-08 |  | 240.9522 | 3.669021 | -1.235986e-08 |  | 237.4269 | 18.53019 | -2.198157e-08 |  | 240.6646 | 635.9029 | -1.617225e-06 |  | 240.6509 | 694.7063 | -1.156e-06 |  | 240.6857 | 447.8461 | -1.08366e-06 |  | 240.9078 | 172.082 | -3.012929e-07 |  | 244.931 | 17.26608 | -6.512441e-08 |  | 244.9705 | 124.0915 | -3.078928e-07 |  | 244.8812 | 104.2067 | -3.770605e-07 |  | 244.9835 | 142.7054 | -3.037474e-07 |  | 244.8855 | 64.35643 | -2.693973e-07 | [5 empty] | 244.9433 | 51.91945 | -2.073761e-07
237.4063 | 51.0434 | -4.988964e-08 |  | 237.4368 | 47.3529 | -6.945341e-08 |  | 237.4212 | 46.99453 | -5.30115e-08 |  | 240.9421 | 5.27918 | -1.685389e-08 |  | 241.3355 | 29.352 | -5.903932e-08 |  | 241.1519 | 3.667201 | -9.113624e-09 |  | 237.6271 | 18.52728 | -1.451874e-08 |  | 240.8623 | 636.0624 | 8.070757e-07 |  | 240.8464 | 694.4668 | -1.224789e-06 |  | 240.8838 | 447.6191 | -1.145412e-06 |  | 241.1027 | 172.0279 | -2.777015e-07 |  | 245.1333 | 17.26162 | -2.203551e-08 |  | 245.1722 | 123.9949 | -4.789883e-07 |  | 245.0987 | 104.0838 | -5.649336e-07 |  | 245.1859 | 142.626 | -3.925832e-07 |  | 245.0933 | 64.33076 | -1.235686e-07 | [5 empty] | 245.1485 | 51.90085 | -9.061025e-08
237.604 | 51.0457 | 1.161086e-08 |  | 237.6315 | 47.3392 | -7.035538e-08 |  | 237.6149 | 46.99882 | 2.216967e-08 |  | 241.1509 | 5.27683 | -1.125836e-08 |  | 241.5317 | 29.33369 | -9.328726e-08 |  | 241.3507 | 3.665245 | -9.83601e-09 |  | 237.8333 | 18.52036 | -3.361289e-08 |  | 241.0661 | 636.0527 | -4.794542e-08 |  | 241.0418 | 694.159 | -1.575186e-06 |  | 241.0832 | 447.4552 | -8.224379e-07 |  | 241.2971 | 171.9103 | -6.04503e-07 |  | 245.3244 | 17.25043 | -5.854549e-08 |  | 245.3785 | 123.9281 | -3.238963e-07 |  | 245.2962 | 104.009 | -3.790773e-07 |  | 245.393 | 142.5049 | -5.847449e-07 |  | 245.2929 | 64.28186 | -2.449768e-07 | [5 empty] | 245.3464 | 51.86637 | -1.742338e-07
237.7997 | 51.04208 | -1.851774e-08 |  | 237.8265 | 47.32838 | -5.545119e-08 |  | 237.8002 | 46.99329 | -2.982409e-08 |  | 241.3498 | 5.273878 | -1.483987e-08 |  | 241.7269 | 29.32473 | -4.592679e-08 |  | 241.5486 | 3.663467 | -8.982153e-09 |  | 238.0276 | 18.51901 | -6.930582e-09 |  | 241.2743 | 635.8385 | -1.028732e-06 |  | 241.2479 | 693.9607 | -9.623311e-07 |  | 241.284 | 447.2693 | -9.253768e-07 |  | 241.4986 | 171.8446 | -3.261833e-07 |  | 245.5406 | 17.24734 | -1.429067e-08 |  | 245.5794 | 123.88 | -2.395271e-07 |  | 245.496 | 104.0111 | 1.055379e-08 |  | 245.598 | 142.4167 | -4.301801e-07 |  | 245.4938 | 64.23063 | -2.548805e-07 | [5 empty] | 245.5545 | 51.83493 | -1.511611e-07
237.9962 | 51.02798 | -7.175239e-08 |  | 238.021 | 47.31796 | -5.360601e-08 |  | 237.9938 | 46.982 | -5.832715e-08 |  | 241.5511 | 5.270944 | -1.457582e-08 |  | 241.9176 | 29.31055 | -7.430934e-08 |  | 241.7543 | 3.661699 | -8.59974e-09 |  | 238.2254 | 18.51437 | -2.34575e-08 |  | 241.476 | 635.567 | -1.346524e-06 |  | 241.4491 | 693.6846 | -1.372069e-06 |  | 241.4866 | 447.0879 | -8.955035e-07 |  | 241.6964 | 171.797 | -2.407652e-07 |  | 245.7432 | 17.23227 | -7.440727e-08 |  | 245.7732 | 123.7657 | -5.897036e-07 |  | 245.6977 | 103.9266 | -4.185832e-07 |  | 245.7974 | 142.3225 | -4.724305e-07 |  | 245.7012 | 64.24029 | 4.657327e-08 | [5 empty] | 245.7603 | 51.80484 | -1.461702e-07
238.1895 | 51.01067 | -8.956303e-08 |  | 238.2384 | 47.31027 | -3.53747e-08 |  | 238.1882 | 46.97915 | -1.463315e-08 |  | 241.7581 | 5.267962 | -1.440426e-08 |  | 242.1233 | 29.29594 | -7.104614e-08 |  | 241.9523 | 3.658471 | -1.629842e-08 |  | 238.424 | 18.51124 | -1.575548e-08 |  | 241.6845 | 635.1897 | -1.808515e-06 |  | 241.645 | 693.4738 | -1.076544e-06 |  | 241.6881 | 446.8848 | -1.008002e-06 |  | 241.8963 | 171.768 | -1.449624e-07 |  | 245.9434 | 17.22735 | -2.458051e-08 |  | 245.9884 | 123.7038 | -2.874382e-07 |  | 245.8991 | 103.8873 | -1.954059e-07 |  | 246.0049 | 142.2202 | -4.931848e-07 |  | 245.9035 | 64.22108 | -9.496421e-08 | [5 empty] | 245.9648 | 51.77777 | -1.323987e-07
238.3878 | 51.02468 | 7.065364e-08 |  | 238.4309 | 47.30659 | -1.910731e-08 |  | 238.3934 | 46.96649 | -6.170851e-08 |  | 241.9632 | 5.265364 | -1.266821e-08 |  | 242.3138 | 29.28528 | -5.593088e-08 |  | 242.1537 | 3.656951 | -7.550235e-09 |  | 238.6134 | 18.50565 | -2.952252e-08 |  | 241.8807 | 634.8904 | -1.526064e-06 |  | 241.8424 | 693.2313 | -1.228095e-06 |  | 241.8825 | 446.7132 | -8.828297e-07 |  | 242.1112 | 171.6917 | -3.550603e-07 |  | 246.1434 | 17.21866 | -4.344813e-08 |  | 246.1878 | 123.6164 | -4.38322e-07 |  | 246.1006 | 103.8191 | -3.38411e-07 |  | 246.203 | 142.1612 | -2.977057e-07 |  | 246.1024 | 64.15987 | -3.076896e-07 | [5 empty] | 246.162 | 51.74465 | -1.678843e-07
238.5855 | 51.0133 | -5.755336e-08 |  | 238.628 | 47.29945 | -3.62445e-08 |  | 238.5851 | 46.96262 | -2.017002e-08 |  | 242.1576 | 5.262602 | -1.420758e-08 |  | 242.5329 | 29.27119 | -6.432614e-08 |  | 242.3497 | 3.65482 | -1.086859e-08 |  | 238.8197 | 18.50039 | -2.548957e-08 |  | 242.0737 | 634.5127 | -1.95648e-06 |  | 242.0553 | 692.9497 | -1.323091e-06 |  | 242.0806 | 446.4829 | -1.162952e-06 |  | 242.3013 | 171.6134 | -4.123114e-07 |  | 246.3472 | 17.20672 | -5.860547e-08 |  | 246.3859 | 123.5962 | -1.021945e-07 |  | 246.3106 | 103.748 | -3.386482e-07 |  | 246.401 | 142.0496 | -5.635129e-07 |  | 246.302 | 64.10899 | -2.549041e-07 | [5 empty] | 246.366 | 51.71373 | -1.515345e-07
238.7829 | 51.00413 | -4.646228e-08 |  | 238.8411 | 47.27992 | -9.161407e-08 |  | 238.7805 | 46.95157 | -5.658885e-08 |  | 242.3607 | 5.259081 | -1.733956e-08 |  | 242.7322 | 29.25484 | -8.203064e-08 |  | 242.5487 | 3.652478 | -1.176794e-08 |  | 239.0244 | 18.4968 | -1.752282e-08 |  | 242.2717 | 634.2192 | -1.482345e-06 |  | 242.2499 | 692.7048 | -1.2586e-06 |  | 242.2828 | 446.2717 | -1.044195e-06 |  | 242.4982 | 171.5576 | -2.830162e-07 |  | 246.5498 | 17.2009 | -2.870182e-08 |  | 246.5851 | 123.5102 | -4.316318e-07 |  | 246.5085 | 103.6542 | -4.741013e-07 |  | 246.6072 | 141.9565 | -4.515035e-07 |  | 246.501 | 64.0747 | -1.723535e-07 | [5 empty] | 246.5713 | 51.68573 | -1.364551e-07
238.9738 | 50.99987 | -2.233818e-08 |  | 239.0293 | 47.26908 | -5.759825e-08 |  | 238.9696 | 46.94495 | -3.498485e-08 |  | 242.5628 | 5.256046 | -1.501226e-08 |  | 242.9306 | 29.24394 | -5.493104e-08 |  | 242.7486 | 3.650457 | -1.011239e-08 |  | 239.2163 | 18.49219 | -2.405548e-08 |  | 242.4703 | 634.1326 | -4.363174e-07 |  | 242.4539 | 692.4778 | -1.112436e-06 |  | 242.4786 | 446.0484 | -1.140408e-06 |  | 242.6923 | 171.5083 | -2.541273e-07 |  | 246.7485 | 17.1909 | -5.033463e-08 |  | 246.7883 | 123.4257 | -4.158575e-07 |  | 246.7105 | 103.6547 | 2.677792e-09 |  | 246.8129 | 141.8806 | -3.68864e-07 |  | 246.7014 | 64.03315 | -2.072685e-07 | [5 empty] | 246.7674 | 51.65968 | -1.32796e-07
239.1735 | 50.9962 | -1.836105e-08 |  | 239.2221 | 47.25085 | -9.455345e-08 |  | 239.1639 | 46.94344 | -7.788853e-09 |  | 242.7549 | 5.25286 | -1.658409e-08 |  | 243.1313 | 29.22502 | -9.429046e-08 |  | 242.9483 | 3.648374 | -1.043174e-08 |  | 239.4077 | 18.48992 | -1.181987e-08 |  | 242.6693 | 633.6959 | -2.19451e-06 |  | 242.6475 | 692.2299 | -1.2809e-06 |  | 242.6776 | 445.9197 | -6.464629e-07 |  | 242.8912 | 171.4451 | -3.174426e-07 |  | 246.9565 | 17.17724 | -6.567624e-08 |  | 246.9936 | 123.3352 | -4.407926e-07 |  | 246.9148 | 103.5991 | -2.721006e-07 |  | 247.0151 | 141.7717 | -5.38891e-07 |  | 246.9028 | 64.0138 | -9.609528e-08 | [5 empty] | 246.9815 | 51.62544 | -1.599789e-07
239.3711 | 50.9842 | -6.073814e-08 |  | 239.4183 | 47.2476 | -1.659757e-08 |  | 239.3605 | 46.93454 | -4.523776e-08 |  | 242.9463 | 5.249107 | -1.960934e-08 |  | 243.3344 | 29.21421 | -5.326154e-08 |  | 243.1468 | 3.646106 | -1.142196e-08 |  | 239.5931 | 18.48575 | -2.252735e-08 |  | 242.868 | 633.8068 | 5.581276e-07 |  | 242.848 | 691.9754 | -1.269274e-06 |  | 242.8749 | 445.7079 | -1.073419e-06 |  | 243.0909 | 171.3762 | -3.45063e-07 |  | 247.157 | 17.16841 | -4.404522e-08 |  | 247.1919 | 123.2768 | -2.947154e-07 |  | 247.1118 | 103.5706 | -1.448367e-07 |  | 247.212 | 141.69 | -4.148572e-07 |  | 247.1016 | 63.96788 | -2.310403e-07 | [5 empty] | 247.1788 | 51.59547 | -1.518531e-07
239.5679 | 50.98194 | -1.15083e-08 |  | 239.6208 | 47.25357 | 2.950007e-08 |  | 239.5534 | 46.93032 | -2.18708e-08 |  | 243.1437 | 5.245882 | -1.633619e-08 |  | 243.5254 | 29.20089 | -6.972672e-08 |  | 243.3431 | 3.644989 | -5.691717e-09 |  | 239.8018 | 18.47896 | -3.254329e-08 |  | 243.0772 | 633.1065 | -3.348428e-06 |  | 243.0406 | 691.7398 | -1.222618e-06 |  | 243.0778 | 445.5201 | -9.255893e-07 |  | 243.2871 | 171.2991 | -3.930438e-07 |  | 247.3582 | 17.16427 | -2.060332e-08 |  | 247.4034 | 123.1996 | -3.647969e-07 |  | 247.3193 | 103.4417 | -6.211825e-07 |  | 247.4176 | 141.5926 | -4.737781e-07 |  | 247.2998 | 63.94796 | -1.004614e-07 | [5 empty] | 247.3879 | 51.56799 | -1.314641e-07
239.7643 | 50.9618 | -1.025597e-07 |  | 239.812 | 47.25736 | 1.984928e-08 |  | 239.7633 | 46.92011 | -4.869211e-08 |  | 243.3389 | 5.243824 | -1.054449e-08 |  | 243.7241 | 29.18772 | -6.62521e-08 |  | 243.5434 | 3.64256 | -1.212633e-08 |  | 239.9971 | 18.47498 | -2.03552e-08 |  | 243.2934 | 633.2058 | 4.595131e-07 |  | 243.2388 | 691.474 | -1.341321e-06 |  | 243.2816 | 445.2931 | -1.113994e-06 |  | 243.4871 | 171.2261 | -3.650014e-07 |  | 247.5599 | 17.15214 | -6.009555e-08 |  | 247.6078 | 123.0855 | -5.581467e-07 |  | 247.5265 | 103.3843 | -2.770501e-07 |  | 247.61 | 141.4903 | -5.314346e-07 |  | 247.5106 | 63.90507 | -2.034894e-07 | [5 empty] | 247.5849 | 51.536 | -1.623363e-07
239.9623 | 50.97103 | 4.663556e-08 |  | 240.0019 | 47.24758 | -5.150799e-08 |  | 239.9513 | 46.90915 | -5.826534e-08 |  | 243.5395 | 5.241194 | -1.311279e-08 |  | 243.9234 | 29.17198 | -7.897781e-08 |  | 243.7407 | 3.640274 | -1.158747e-08 |  | 240.1943 | 18.47422 | -3.86128e-09 |  | 243.4867 | 632.6376 | -2.939076e-06 |  | 243.4375 | 691.2723 | -1.015267e-06 |  | 243.4853 | 445.0683 | -1.103573e-06 |  | 243.6837 | 171.1832 | -2.184233e-07 |  | 247.7626 | 17.14753 | -2.274995e-08 |  | 247.8076 | 123.0379 | -2.383859e-07 |  | 247.7215 | 103.3685 | -8.099833e-08 |  | 247.8169 | 141.4187 | -3.463575e-07 |  | 247.7221 | 63.83275 | -3.41925e-07 | [5 empty] | 247.7841 | 51.50816 | -1.397533e-07
240.1588 | 50.96127 | -4.967177e-08 |  | 240.1985 | 47.24042 | -3.645952e-08 |  | 240.1597 | 46.90943 | 1.356167e-09 |  | 243.7363 | 5.237708 | -1.771226e-08 |  | 244.1179 | 29.16041 | -5.950262e-08 |  | 243.9424 | 3.638152 | -1.05174e-08 |  | 240.3977 | 18.46479 | -4.636866e-08 |  | 243.6842 | 632.5952 | -2.146133e-07 |  | 243.636 | 690.9483 | -1.632127e-06 |  | 243.6901 | 444.8981 | -8.305851e-07 |  | 243.8846 | 171.1014 | -4.070464e-07 |  | 247.9694 | 17.13408 | -6.506544e-08 |  | 248.0082 | 122.992 | -2.288192e-07 |  | 247.9175 | 103.2982 | -3.589589e-07 |  | 248.0182 | 141.3236 | -4.725507e-07 |  | 247.9256 | 63.8318 | -4.646656e-09 | [5 empty] | 247.9898 | 51.48446 | -1.152378e-07
240.355 | 50.94892 | -6.296807e-08 |  | 240.3986 | 47.23316 | -3.627957e-08 |  | 240.3575 | 46.89518 | -7.204967e-08 |  | 243.9332 | 5.235513 | -1.115073e-08 |  | 244.3183 | 29.14677 | -6.807634e-08 |  | 244.1411 | 3.636084 | -1.040545e-08 |  | 240.5955 | 18.4642 | -2.987296e-09 |  | 243.8881 | 632.3442 | -1.231233e-06 |  | 243.8389 | 690.715 | -1.14998e-06 |  | 243.8844 | 444.6764 | -1.141414e-06 |  | 244.0854 | 171.0412 | -3.000103e-07 |  | 248.1719 | 17.12742 | -3.289282e-08 |  | 248.2103 | 122.9423 | -2.458157e-07 |  | 248.1246 | 103.1571 | -6.813305e-07 |  | 248.2233 | 141.2565 | -3.267789e-07 |  | 248.1225 | 63.80752 | -1.232885e-07 | [5 empty] | 248.1911 | 51.43798 | -2.308288e-07
240.5662 | 50.94159 | -3.470588e-08 |  | 240.591 | 47.21636 | -8.728361e-08 |  | 240.5448 | 46.8959 | 3.860627e-09 |  | 244.1345 | 5.232839 | -1.328075e-08 |  | 244.5183 | 29.13206 | -7.355248e-08 |  | 244.3381 | 3.633868 | -1.124985e-08 |  | 240.7886 | 18.45704 | -3.705769e-08 |  | 244.0777 | 632.3612 | 8.929677e-08 |  | 244.0361 | 690.4718 | -1.232722e-06 |  | 244.08 | 444.4705 | -1.053e-06 |  | 244.2914 | 171.0095 | -1.535636e-07 |  | 248.3596 | 17.11162 | -8.420176e-08 |  | 248.4109 | 122.8024 | -6.97747e-07 |  | 248.3253 | 103.0864 | -3.518129e-07 |  | 248.4319 | 141.1442 | -5.386568e-07 |  | 248.3198 | 63.75461 | -2.682418e-07 | [5 empty] | 248.3842 | 51.41811 | -1.02909e-07
240.77 | 50.93835 | -1.587308e-08 |  | 240.78 | 47.21268 | -1.946908e-08 |  | 240.7392 | 46.89264 | -1.675323e-08 |  | 244.3332 | 5.22962 | -1.619939e-08 |  | 244.7113 | 29.1203 | -6.087301e-08 |  | 244.5412 | 3.631727 | -1.054322e-08 |  | 240.9893 | 18.45617 | -4.335434e-09 |  | 244.2721 | 631.9938 | -1.889654e-06 |  | 244.2389 | 690.0803 | -1.930718e-06 |  | 244.2778 | 444.2814 | -9.558275e-07 |  | 244.4909 | 170.9101 | -4.983203e-07 |  | 248.568 | 17.09746 | -6.790973e-08 |  | 248.61 | 122.7725 | -1.498405e-07 |  | 248.5332 | 103.0584 | -1.349324e-07 |  | 248.6309 | 141.0391 | -5.281213e-07 |  | 248.521 | 63.74157 | -6.48081e-08 | [5 empty] | 248.5913 | 51.37386 | -2.136618e-07
240.958 | 50.9397 | 7.165992e-09 |  | 240.9873 | 47.18991 | -1.098847e-07 |  | 240.935 | 46.88831 | -2.210759e-08 |  | 244.5277 | 5.227302 | -1.191903e-08 |  | 244.9147 | 29.10537 | -7.342492e-08 |  | 244.7376 | 3.629754 | -1.004708e-08 |  | 241.1847 | 18.45327 | -1.482238e-08 |  | 244.4683 | 631.9211 | -3.703043e-07 |  | 244.4366 | 689.913 | -8.461475e-07 |  | 244.4763 | 444.051 | -1.160358e-06 |  | 244.6885 | 170.8499 | -3.046615e-07 |  | 248.7746 | 17.08966 | -3.777782e-08 |  | 248.8152 | 122.6673 | -5.127639e-07 |  | 248.7381 | 102.9501 | -5.283848e-07 |  | 248.8308 | 140.9728 | -3.317682e-07 |  | 248.7277 | 63.69895 | -2.06184e-07 | [5 empty] | 248.7974 | 51.35638 | -8.486344e-08
241.1714 | 50.93173 | -3.736218e-08 |  | 241.1799 | 47.19322 | 1.721727e-08 |  | 241.1288 | 46.88101 | -3.770399e-08 |  | 244.7305 | 5.224869 | -1.199618e-08 |  | 245.1103 | 29.08878 | -8.483713e-08 |  | 244.9411 | 3.627061 | -1.323226e-08 |  | 241.3951 | 18.44651 | -3.214452e-08 |  | 244.6632 | 631.5876 | -1.710503e-06 |  | 244.6332 | 689.639 | -1.393551e-06 |  | 244.6735 | 443.8706 | -9.148793e-07 |  | 244.8894 | 170.7686 | -4.046995e-07 |  | 248.9823 | 17.08489 | -2.29823e-08 |  | 249.0157 | 122.588 | -3.954888e-07 |  | 248.9333 | 102.935 | -7.766482e-08 |  | 249.0404 | 140.8546 | -5.634943e-07 |  | 248.9312 | 63.64594 | -2.603893e-07 | [5 empty] | 249.0047 | 51.32121 | -1.695986e-07
241.3806 | 50.91145 | -9.690976e-08 |  | 241.3739 | 47.16972 | -1.211421e-07 |  | 241.3236 | 46.8721 | -4.574743e-08 |  | 244.9353 | 5.22136 | -1.713494e-08 |  | 245.3056 | 29.06968 | -9.776842e-08 |  | 245.1369 | 3.625059 | -1.022203e-08 |  | 241.6119 | 18.4427 | -1.758366e-08 |  | 244.8722 | 631.4223 | -7.912589e-07 |  | 244.8326 | 689.4267 | -1.064676e-06 |  | 244.8701 | 443.6777 | -9.813367e-07 |  | 245.0879 | 170.7257 | -2.160493e-07 |  | 249.1895 | 17.07287 | -5.799563e-08 |  | 249.2265 | 122.5097 | -3.713009e-07 |  | 249.1347 | 102.8787 | -2.790476e-07 |  | 249.2433 | 140.7818 | -3.59055e-07 |  | 249.1284 | 63.61777 | -1.428784e-07 | [5 empty] | 249.2195 | 51.28727 | -1.580297e-07
241.566 | 50.91108 | -2.035616e-09 |  | 241.5739 | 47.16034 | -4.690534e-08 |  | 241.5195 | 46.86061 | -5.863412e-08 |  | 245.1447 | 5.218172 | -1.522275e-08 |  | 245.509 | 29.06193 | -3.810975e-08 |  | 245.3474 | 3.622828 | -1.060105e-08 |  | 241.798 | 18.43631 | -3.434064e-08 |  | 245.0652 | 630.9045 | -2.682616e-06 |  | 245.0328 | 689.1386 | -1.439529e-06 |  | 245.075 | 443.475 | -9.894723e-07 |  | 245.3058 | 170.6795 | -2.119961e-07 |  | 249.398 | 17.06643 | -3.086604e-08 |  | 249.4541 | 122.4364 | -3.223051e-07 |  | 249.3348 | 102.8455 | -1.66223e-07 |  | 249.4443 | 140.6818 | -4.974313e-07 |  | 249.3294 | 63.59584 | -1.091058e-07 | [5 empty] | 249.424 | 51.25641 | -1.508989e-07
241.7566 | 50.90168 | -4.933084e-08 |  | 241.7695 | 47.13709 | -1.188477e-07 |  | 241.7158 | 46.86513 | 2.304296e-08 |  | 245.3526 | 5.214271 | -1.87635e-08 |  | 245.702 | 29.03983 | -1.14563e-07 |  | 245.5436 | 3.621205 | -8.273708e-09 |  | 241.9891 | 18.43575 | -2.906283e-09 |  | 245.2765 | 630.6835 | -1.045865e-06 |  | 245.2318 | 688.8788 | -1.305454e-06 |  | 245.2812 | 443.273 | -9.793884e-07 |  | 245.521 | 170.5797 | -4.639889e-07 |  | 249.6022 | 17.05272 | -6.717871e-08 |  | 249.6564 | 122.3627 | -3.638861e-07 |  | 249.5331 | 102.7189 | -6.383739e-07 |  | 249.6448 | 140.5845 | -4.854715e-07 |  | 249.53 | 63.52261 | -3.651702e-07 | [5 empty] | 249.6265 | 51.22647 | -1.478922e-07
241.9488 | 50.90921 | 3.920859e-08 |  | 241.9627 | 47.12972 | -3.81607e-08 |  | 241.9128 | 46.8469 | -9.255647e-08 |  | 245.5543 | 5.211971 | -1.140092e-08 |  | 245.9062 | 29.02805 | -5.76508e-08 |  | 245.7425 | 3.618537 | -1.340924e-08 |  | 242.1839 | 18.43209 | -1.879808e-08 |  | 245.4774 | 630.5564 | -6.324509e-07 |  | 245.4321 | 688.6186 | -1.299046e-06 |  | 245.4787 | 443.1139 | -8.059647e-07 |  | 245.7099 | 170.5129 | -3.534687e-07 |  | 249.8011 | 17.04244 | -5.168154e-08 |  | 249.8581 | 122.3161 | -2.313018e-07 |  | 249.7291 | 102.7035 | -7.860176e-08 |  | 249.8467 | 140.498 | -4.281688e-07 |  | 249.7365 | 63.51508 | -3.643239e-08 | [5 empty] | 249.8301 | 51.1989 | -1.353924e-07
242.1433 | 50.89599 | -6.800954e-08 |  | 242.1592 | 47.11546 | -7.255513e-08 |  | 242.1096 | 46.84452 | -1.208668e-08 |  | 245.7454 | 5.208948 | -1.582217e-08 |  | 246.1104 | 29.01467 | -6.554751e-08 |  | 245.9396 | 3.616798 | -8.821574e-09 |  | 242.3801 | 18.42695 | -2.62274e-08 |  | 245.6733 | 630.1357 | -2.146862e-06 |  | 245.629 | 688.3382 | -1.423805e-06 |  | 245.6777 | 442.9044 | -1.052538e-06 |  | 245.9044 | 170.447 | -3.386892e-07 |  | 250.0002 | 17.03152 | -5.480522e-08 |  | 250.0544 | 122.2178 | -5.00516e-07 |  | 249.9405 | 102.6049 | -4.662232e-07 |  | 250.049 | 140.4214 | -3.785589e-07 |  | 249.9385 | 63.4863 | -1.42489e-07 | [5 empty] | 250.026 | 51.16451 | -1.755215e-07
242.3424 | 50.88736 | -4.333219e-08 |  | 242.3538 | 47.09078 | -1.268699e-07 |  | 242.3058 | 46.83808 | -3.283097e-08 |  | 245.9452 | 5.205991 | -1.480189e-08 |  | 246.3171 | 29.00001 | -7.093176e-08 |  | 246.1416 | 3.614536 | -1.12052e-08 |  | 242.5712 | 18.42304 | -2.045127e-08 |  | 245.8714 | 629.8027 | -1.681989e-06 |  | 245.8276 | 688.1028 | -1.185195e-06 |  | 245.8781 | 442.7141 | -9.492841e-07 |  | 246.0965 | 170.4002 | -2.438282e-07 |  | 250.205 | 17.02821 | -1.619972e-08 |  | 250.2514 | 122.1384 | -4.031954e-07 |  | 250.1448 | 102.5639 | -2.009307e-07 |  | 250.2504 | 140.2942 | -6.317364e-07 |  | 250.1416 | 63.42834 | -2.85344e-07 | [5 empty] | 250.2277 | 51.13834 | -1.297411e-07
242.5476 | 50.87902 | -4.064731e-08 |  | 242.5456 | 47.08596 | -2.510455e-08 |  | 242.5053 | 46.83818 | 4.834616e-10 |  | 246.143 | 5.202915 | -1.55501e-08 |  | 246.5215 | 28.98995 | -4.920129e-08 |  | 246.3334 | 3.612424 | -1.100687e-08 |  | 242.7641 | 18.4188 | -2.194159e-08 |  | 246.0626 | 629.621 | -9.501878e-07 |  | 246.0277 | 687.8637 | -1.19528e-06 |  | 246.0774 | 442.4596 | -1.277264e-06 |  | 246.293 | 170.3392 | -3.105201e-07 |  | 250.4072 | 17.02031 | -3.906443e-08 |  | 250.4514 | 122.101 | -1.869215e-07 |  | 250.3467 | 102.5158 | -2.382531e-07 |  | 250.4654 | 140.2249 | -3.221013e-07 |  | 250.3468 | 63.40167 | -1.300214e-07 | [5 empty] | 250.4275 | 51.09561 | -2.139347e-07
242.7342 | 50.87204 | -3.737067e-08 |  | 242.7408 | 47.07603 | -5.087203e-08 |  | 242.7014 | 46.81961 | -9.467505e-08 |  | 246.3422 | 5.200183 | -1.371567e-08 |  | 246.7165 | 28.96989 | -1.028966e-07 |  | 246.5428 | 3.609845 | -1.232171e-08 |  | 242.9631 | 18.41314 | -2.848539e-08 |  | 246.2572 | 629.4075 | -1.096786e-06 |  | 246.229 | 687.5917 | -1.351482e-06 |  | 246.2791 | 442.3402 | -5.917729e-07 |  | 246.4949 | 170.2759 | -3.137037e-07 |  | 250.6072 | 17.00658 | -6.861755e-08 |  | 250.6547 | 122.001 | -4.922521e-07 |  | 250.5482 | 102.4035 | -5.573103e-07 |  | 250.6675 | 140.1208 | -5.153967e-07 |  | 250.5497 | 63.36795 | -1.661738e-07 | [5 empty] | 250.6335 | 51.07552 | -9.748149e-08
242.9285 | 50.85556 | -8.484183e-08 |  | 242.9405 | 47.0589 | -8.580409e-08 |  | 242.8851 | 46.8207 | 5.914871e-09 |  | 246.5396 | 5.19702 | -1.602081e-08 |  | 246.9156 | 28.95458 | -7.690499e-08 |  | 246.7398 | 3.608629 | -6.166421e-09 |  | 243.1555 | 18.41091 | -1.155535e-08 |  | 246.4497 | 629.0813 | -1.694251e-06 |  | 246.4279 | 687.2998 | -1.466983e-06 |  | 246.4709 | 442.0561 | -1.481129e-06 |  | 246.6957 | 170.1979 | -3.885223e-07 |  | 250.808 | 16.99481 | -5.864282e-08 |  | 250.8608 | 121.8677 | -6.465539e-07 |  | 250.7506 | 102.3546 | -2.416314e-07 |  | 250.8559 | 140.031 | -4.763717e-07 |  | 250.7492 | 63.34381 | -1.210064e-07 | [5 empty] | 250.8315 | 51.03814 | -1.887793e-07
243.1225 | 50.86529 | 5.013716e-08 |  | 243.1361 | 47.04949 | -4.809628e-08 |  | 243.0965 | 46.81029 | -4.924159e-08 |  | 246.7347 | 5.194137 | -1.478205e-08 |  | 247.1092 | 28.94703 | -3.895637e-08 |  | 246.9384 | 3.605778 | -1.436454e-08 |  | 243.3589 | 18.40575 | -2.537764e-08 |  | 246.6543 | 628.8058 | -1.346529e-06 |  | 246.6273 | 687.0551 | -1.227548e-06 |  | 246.6752 | 441.9069 | -7.302332e-07 |  | 246.896 | 170.1409 | -2.845916e-07 |  | 251.0092 | 16.98785 | -3.461054e-08 |  | 251.0677 | 121.7997 | -3.286588e-07 |  | 250.9516 | 102.3044 | -2.497555e-07 |  | 251.0648 | 139.927 | -4.982296e-07 |  | 250.9519 | 63.29383 | -2.465947e-07 | [5 empty] | 251.0358 | 51.02171 | -8.04287e-08
243.3137 | 50.85681 | -4.435354e-08 |  | 243.3348 | 47.03496 | -7.318346e-08 |  | 243.2898 | 46.80177 | -4.408008e-08 |  | 246.9347 | 5.19147 | -1.333216e-08 |  | 247.3229 | 28.92618 | -9.761963e-08 |  | 247.1398 | 3.604824 | -4.734231e-09 |  | 243.5546 | 18.40322 | -1.292629e-08 |  | 246.8525 | 628.5587 | -1.24701e-06 |  | 246.8278 | 686.8302 | -1.121405e-06 |  | 246.8764 | 441.6949 | -1.053962e-06 |  | 247.1002 | 170.0697 | -3.483797e-07 |  | 251.2109 | 16.97504 | -6.346075e-08 |  | 251.2637 | 121.7701 | -1.510033e-07 |  | 251.1539 | 102.2515 | -2.613856e-07 |  | 251.2651 | 139.841 | -4.293967e-07 |  | 251.153 | 63.27652 | -8.606734e-08 | [5 empty] | 251.2348 | 50.97793 | -2.199802e-07
243.5094 | 50.85157 | -2.678886e-08 |  | 243.5263 | 47.00943 | -1.332672e-07 |  | 243.4881 | 46.79487 | -3.478042e-08 |  | 247.1361 | 5.189174 | -1.140111e-08 |  | 247.5279 | 28.91277 | -6.539928e-08 |  | 247.3407 | 3.602297 | -1.258156e-08 |  | 243.7516 | 18.39712 | -3.098696e-08 |  | 247.0516 | 628.3233 | -1.182174e-06 |  | 247.0433 | 686.5211 | -1.434514e-06 |  | 247.0727 | 441.5301 | -8.390009e-07 |  | 247.2971 | 170.0218 | -2.433518e-07 |  | 251.4202 | 16.96651 | -4.078823e-08 |  | 251.4606 | 121.6686 | -5.157075e-07 |  | 251.3578 | 102.1653 | -4.227101e-07 |  | 251.4753 | 139.74 | -4.806146e-07 |  | 251.3612 | 63.22662 | -2.397062e-07 | [5 empty] | 251.4326 | 50.95506 | -1.156206e-07
243.7 | 50.83799 | -7.119575e-08 |  | 243.7177 | 46.99452 | -7.794109e-08 |  | 243.682 | 46.78759 | -3.754265e-08 |  | 247.3358 | 5.186236 | -1.471005e-08 |  | 247.725 | 28.90797 | -2.432718e-08 |  | 247.5434 | 3.600247 | -1.011677e-08 |  | 243.9398 | 18.39181 | -2.821052e-08 |  | 247.2597 | 628.0381 | -1.370812e-06 |  | 247.2402 | 686.2368 | -1.443662e-06 |  | 247.2707 | 441.2257 | -1.537888e-06 |  | 247.4928 | 169.9243 | -4.983272e-07 |  | 251.6259 | 16.95121 | -7.437216e-08 |  | 251.6741 | 121.5838 | -3.972435e-07 |  | 251.5586 | 102.0751 | -4.49058e-07 |  | 251.6839 | 139.6692 | -3.390024e-07 |  | 251.5685 | 63.21003 | -7.999879e-08 | [5 empty] | 251.6349 | 50.90765 | -2.344247e-07
243.9049 | 50.8291 | -4.342204e-08 |  | 243.9328 | 46.98391 | -4.930934e-08 |  | 243.8793 | 46.77907 | -4.3172e-08 |  | 247.5358 | 5.183346 | -1.44529e-08 |  | 247.9163 | 28.88851 | -1.017697e-07 |  | 247.7493 | 3.599143 | -5.360213e-09 |  | 244.1341 | 18.38878 | -1.559216e-08 |  | 247.4526 | 627.8344 | -1.055895e-06 |  | 247.4451 | 685.8754 | -1.763963e-06 |  | 247.4705 | 441.0742 | -7.582302e-07 |  | 247.6872 | 169.8838 | -2.083653e-07 |  | 251.8291 | 16.94801 | -1.573449e-08 |  | 251.8755 | 121.5416 | -2.093632e-07 |  | 251.7745 | 102.0646 | -4.862727e-08 |  | 251.8798 | 139.5685 | -5.14252e-07 |  | 251.7756 | 63.15752 | -2.535787e-07 | [5 empty] | 251.8435 | 50.88715 | -9.828462e-08
244.0929 | 50.82738 | -9.129517e-09 |  | 244.1247 | 46.96482 | -9.949958e-08 |  | 244.0759 | 46.77209 | -3.551747e-08 |  | 247.7331 | 5.180637 | -1.372948e-08 |  | 248.1201 | 28.87447 | -6.887351e-08 |  | 247.9522 | 3.596873 | -1.118954e-08 |  | 244.3285 | 18.38637 | -1.237914e-08 |  | 247.6501 | 627.4116 | -2.140934e-06 |  | 247.6466 | 685.6117 | -1.308362e-06 |  | 247.6686 | 440.8846 | -9.569239e-07 |  | 247.8865 | 169.8164 | -3.3799e-07 |  | 252.0362 | 16.93617 | -5.719835e-08 |  | 252.0741 | 121.4486 | -4.684867e-07 |  | 251.9763 | 101.9782 | -4.286161e-07 |  | 252.0838 | 139.4705 | -4.804943e-07 |  | 251.9736 | 63.11133 | -2.33237e-07 | [5 empty] | 252.0452 | 50.85741 | -1.473823e-07
244.293 | 50.81701 | -5.181778e-08 |  | 244.3159 | 46.9414 | -1.224351e-07 |  | 244.2699 | 46.76639 | -2.937477e-08 |  | 247.9304 | 5.177451 | -1.614446e-08 |  | 248.3066 | 28.85296 | -1.153119e-07 |  | 248.1467 | 3.59418 | -1.384128e-08 |  | 244.5252 | 18.38035 | -3.0629e-08 |  | 247.8485 | 627.2171 | -9.803533e-07 |  | 247.8418 | 685.1386 | -2.423632e-06 |  | 247.8646 | 440.6838 | -1.024723e-06 |  | 248.0871 | 169.7438 | -3.618664e-07 |  | 252.2343 | 16.9275 | -4.376015e-08 |  | 252.2707 | 121.3877 | -3.096647e-07 |  | 252.1817 | 101.9417 | -1.773856e-07 |  | 252.2873 | 139.364 | -5.233212e-07 |  | 252.1712 | 63.09581 | -7.852222e-08 | [5 empty] | 252.2482 | 50.82302 | -1.694698e-07
244.489 | 50.81056 | -3.290962e-08 |  | 244.5101 | 46.91763 | -1.224626e-07 |  | 244.4643 | 46.75366 | -6.547711e-08 |  | 248.1275 | 5.175177 | -1.153832e-08 |  | 248.4989 | 28.83951 | -6.995523e-08 |  | 248.3497 | 3.592886 | -6.374097e-09 |  | 244.7192 | 18.37635 | -2.06158e-08 |  | 248.0366 | 626.9761 | -1.280684e-06 |  | 248.0356 | 685.7257 | 3.029823e-06 |  | 248.0635 | 440.4957 | -9.457457e-07 |  | 248.2803 | 169.659 | -4.393475e-07 |  | 252.432 | 16.9135 | -7.082072e-08 |  | 252.4745 | 121.278 | -5.382263e-07 |  | 252.3815 | 101.8167 | -6.257415e-07 |  | 252.4907 | 139.275 | -4.372139e-07 |  | 252.3706 | 63.04297 | -2.649646e-07 | [5 empty] | 252.45 | 50.79002 | -1.634754e-07
244.6856 | 50.81231 | 8.884351e-09 |  | 244.7089 | 46.91692 | -3.565907e-09 |  | 244.6612 | 46.74933 | -2.202461e-08 |  | 248.3285 | 5.171909 | -1.625376e-08 |  | 248.7053 | 28.83331 | -3.005018e-08 |  | 248.5444 | 3.591132 | -9.008062e-09 |  | 244.9137 | 18.37144 | -2.522458e-08 |  | 248.2397 | 626.7244 | -1.239356e-06 |  | 248.2325 | 685.0575 | -3.393373e-06 |  | 248.2619 | 440.254 | -1.217861e-06 |  | 248.4791 | 169.6526 | -3.209923e-08 |  | 252.6352 | 16.90533 | -4.017947e-08 |  | 252.6752 | 121.2622 | -7.874228e-08 |  | 252.582 | 101.8208 | 2.053658e-08 |  | 252.6914 | 139.1968 | -3.897024e-07 |  | 252.5749 | 63.00927 | -1.649633e-07 | [5 empty] | 252.6571 | 50.75885 | -1.505583e-07
244.8832 | 50.79371 | -9.407794e-08 |  | 244.9037 | 46.89445 | -1.153594e-07 |  | 244.8572 | 46.74975 | 2.151439e-09 |  | 248.5265 | 5.167842 | -2.05457e-08 |  | 248.9076 | 28.81447 | -9.309364e-08 |  | 248.7428 | 3.588781 | -1.184637e-08 |  | 245.1099 | 18.36866 | -1.418736e-08 |  | 248.4452 | 626.5349 | -9.221338e-07 |  | 248.4423 | 684.7227 | -1.59582e-06 |  | 248.4609 | 440.0949 | -7.995078e-07 |  | 248.6795 | 169.5568 | -4.778938e-07 |  | 252.8424 | 16.89896 | -3.073637e-08 |  | 252.8748 | 121.1117 | -7.537292e-07 |  | 252.7819 | 101.744 | -3.842403e-07 |  | 252.8952 | 139.0989 | -4.806475e-07 |  | 252.7778 | 62.97847 | -1.51775e-07 | [5 empty] | 252.8592 | 50.72731 | -1.560324e-07
245.0941 | 50.80055 | 3.240414e-08 |  | 245.0988 | 46.88143 | -6.672944e-08 |  | 245.083 | 46.74289 | -3.036159e-08 |  | 248.7237 | 5.16516 | -1.36019e-08 |  | 249.1012 | 28.79824 | -8.382675e-08 |  | 248.9361 | 3.587189 | -8.238331e-09 |  | 245.3172 | 18.36418 | -2.158865e-08 |  | 248.6476 | 626.164 | -1.83286e-06 |  | 248.6334 | 684.3806 | -1.78977e-06 |  | 248.6599 | 439.9066 | -9.460334e-07 |  | 248.8786 | 169.4863 | -3.542931e-07 |  | 253.0434 | 16.89014 | -4.38783e-08 |  | 253.0744 | 121.0676 | -2.212408e-07 |  | 252.9796 | 101.6297 | -5.783958e-07 |  | 253.1001 | 139.0086 | -4.407934e-07 |  | 252.977 | 62.94636 | -1.612144e-07 | [5 empty] | 253.0588 | 50.69745 | -1.496319e-07
245.2826 | 50.78316 | -9.226267e-08 |  | 245.2965 | 46.875 | -3.249783e-08 |  | 245.2605 | 46.72765 | -8.590335e-08 |  | 248.9238 | 5.162415 | -1.371795e-08 |  | 249.2971 | 28.78211 | -8.234403e-08 |  | 249.1399 | 3.584837 | -1.154318e-08 |  | 245.5203 | 18.36257 | -7.954845e-09 |  | 248.8439 | 625.7608 | -2.053102e-06 |  | 248.8387 | 684.1267 | -1.236812e-06 |  | 248.8637 | 439.6834 | -1.095108e-06 |  | 249.0805 | 169.4082 | -3.867185e-07 |  | 253.2433 | 16.87837 | -5.89242e-08 |  | 253.2787 | 121.0018 | -3.2196e-07 |  | 253.187 | 101.5775 | -2.518412e-07 |  | 253.3032 | 138.9212 | -4.301602e-07 |  | 253.174 | 62.9096 | -1.86613e-07 | [5 empty] | 253.2588 | 50.67166 | -1.288987e-07
245.4728 | 50.7806 | -1.344116e-08 |  | 245.4896 | 46.86556 | -4.890648e-08 |  | 245.4633 | 46.72461 | -1.498016e-08 |  | 249.1217 | 5.160133 | -1.153114e-08 |  | 249.4936 | 28.7736 | -4.327709e-08 |  | 249.3418 | 3.582043 | -1.383596e-08 |  | 245.7161 | 18.35476 | -3.987783e-08 |  | 249.0367 | 625.6035 | -8.160799e-07 |  | 249.0348 | 683.9211 | -1.048656e-06 |  | 249.0699 | 439.4229 | -1.263725e-06 |  | 249.2827 | 169.3535 | -2.703716e-07 |  | 253.4457 | 16.8659 | -6.160014e-08 |  | 253.4819 | 120.9291 | -3.577773e-07 |  | 253.389 | 101.5142 | -3.132654e-07 |  | 253.5059 | 138.8241 | -4.788414e-07 |  | 253.3791 | 62.85975 | -2.430595e-07 | [5 empty] | 253.4668 | 50.6287 | -2.065861e-07
245.6663 | 50.76734 | -6.856888e-08 |  | 245.6884 | 46.84706 | -9.305203e-08 |  | 245.6575 | 46.71947 | -2.644128e-08 |  | 249.3222 | 5.156844 | -1.639807e-08 |  | 249.6926 | 28.75907 | -7.306244e-08 |  | 249.5418 | 3.580048 | -9.972946e-09 |  | 245.9056 | 18.3521 | -1.403904e-08 |  | 249.2438 | 625.2903 | -1.512549e-06 |  | 249.2315 | 683.6245 | -1.507986e-06 |  | 249.2659 | 439.2742 | -7.58599e-07 |  | 249.4829 | 169.2971 | -2.816335e-07 |  | 253.6481 | 16.86188 | -1.988873e-08 |  | 253.6939 | 120.8317 | -4.595923e-07 |  | 253.5944 | 101.435 | -3.85567e-07 |  | 253.7064 | 138.7137 | -5.507411e-07 |  | 253.5884 | 62.80664 | -2.53788e-07 | [5 empty] | 253.6685 | 50.60123 | -1.361981e-07
245.8608 | 50.76013 | -3.706993e-08 |  | 245.8893 | 46.83528 | -5.861877e-08 |  | 245.852 | 46.70789 | -5.95537e-08 |  | 249.5187 | 5.153485 | -1.70994e-08 |  | 249.9055 | 28.74146 | -8.272719e-08 |  | 249.7378 | 3.577907 | -1.092428e-08 |  | 246.1252 | 18.34741 | -2.135788e-08 |  | 249.4559 | 624.9729 | -1.496559e-06 |  | 249.4265 | 683.5024 | -6.259883e-07 |  | 249.4624 | 439.0657 | -1.061184e-06 |  | 249.6806 | 169.2318 | -3.305419e-07 |  | 253.8492 | 16.85072 | -5.545525e-08 |  | 253.8951 | 120.8031 | -1.417808e-07 |  | 253.8035 | 101.3604 | -3.566412e-07 |  | 253.9108 | 138.6282 | -4.182159e-07 |  | 253.7975 | 62.79013 | -7.897245e-08 | [5 empty] | 253.8811 | 50.57231 | -1.360316e-07
246.0558 | 50.75801 | -1.087069e-08 |  | 246.0711 | 46.80714 | -1.548433e-07 |  | 246.0476 | 46.7066 | -6.56488e-09 |  | 249.7212 | 5.15115 | -1.152921e-08 |  | 250.1008 | 28.73159 | -5.052149e-08 |  | 249.9387 | 3.575777 | -1.060424e-08 |  | 246.3209 | 18.34574 | -8.534974e-09 |  | 249.6564 | 624.7841 | -9.415053e-07 |  | 249.6235 | 683.2009 | -1.530582e-06 |  | 249.6556 | 438.796 | -1.396078e-06 |  | 249.8816 | 169.1424 | -4.450061e-07 |  | 254.0555 | 16.83984 | -5.275037e-08 |  | 254.0963 | 120.6991 | -5.168056e-07 |  | 254.0095 | 101.3069 | -2.596945e-07 |  | 254.1158 | 138.5269 | -4.943905e-07 |  | 254.0044 | 62.75645 | -1.627652e-07 | [5 empty] | 254.0864 | 50.54337 | -1.409778e-07
246.2506 | 50.75428 | -1.913424e-08 |  | 246.2756 | 46.79544 | -5.717159e-08 |  | 246.237 | 46.70101 | -2.952169e-08 |  | 249.9178 | 5.148042 | -1.581337e-08 |  | 250.2989 | 28.7154 | -8.174757e-08 |  | 250.139 | 3.573714 | -1.02977e-08 |  | 246.5177 | 18.33869 | -3.582428e-08 |  | 249.8572 | 624.4492 | -1.667501e-06 |  | 249.8229 | 682.8184 | -1.918574e-06 |  | 249.8566 | 438.6429 | -7.616238e-07 |  | 250.0804 | 169.0827 | -2.998133e-07 |  | 254.2571 | 16.83506 | -2.372412e-08 |  | 254.2995 | 120.6242 | -3.686628e-07 |  | 254.2058 | 101.2056 | -5.161317e-07 |  | 254.3218 | 138.4439 | -4.027667e-07 |  | 254.2058 | 62.7207 | -1.774759e-07 | [5 empty] | 254.2884 | 50.5109 | -1.60728e-07
246.4436 | 50.73831 | -8.276759e-08 |  | 246.4718 | 46.78065 | -7.541453e-08 |  | 246.4338 | 46.68544 | -7.914672e-08 |  | 250.1169 | 5.145199 | -1.427741e-08 |  | 250.5156 | 28.70118 | -6.562957e-08 |  | 250.3364 | 3.571287 | -1.229364e-08 |  | 246.7051 | 18.33625 | -1.299116e-08 |  | 250.0511 | 624.2471 | -1.042157e-06 |  | 250.0293 | 682.6172 | -9.746932e-07 |  | 250.0531 | 438.425 | -1.108683e-06 |  | 250.2966 | 169.0072 | -3.49444e-07 |  | 254.4617 | 16.8205 | -7.115275e-08 |  | 254.5044 | 120.5271 | -4.740094e-07 |  | 254.4054 | 101.1578 | -2.395747e-07 |  | 254.5319 | 138.3409 | -4.902905e-07 |  | 254.4078 | 62.69284 | -1.37949e-07 | [5 empty] | 254.4885 | 50.48085 | -1.501728e-07
246.651 | 50.73667 | -7.901633e-09 |  | 246.6646 | 46.76314 | -9.081197e-08 |  | 246.6314 | 46.68601 | 2.876329e-09 |  | 250.3151 | 5.14202 | -1.604207e-08 |  | 250.7081 | 28.68771 | -6.993087e-08 |  | 250.5391 | 3.568933 | -1.161401e-08 |  | 246.8967 | 18.33179 | -2.326124e-08 |  | 250.2462 | 623.8901 | -1.830127e-06 |  | 250.2332 | 682.4004 | -1.063095e-06 |  | 250.2509 | 438.2621 | -8.23698e-07 |  | 250.5064 | 168.951 | -2.681978e-07 |  | 254.6588 | 16.80921 | -5.729696e-08 |  | 254.7053 | 120.4882 | -1.937672e-07 |  | 254.6121 | 101.1103 | -2.297056e-07 |  | 254.7371 | 138.2744 | -3.240417e-07 |  | 254.6071 | 62.64058 | -2.621531e-07 | [5 empty] | 254.6864 | 50.45078 | -1.519503e-07
246.8439 | 50.72413 | -6.503449e-08 |  | 246.8643 | 46.75551 | -3.817213e-08 |  | 246.8282 | 46.68137 | -2.355509e-08 |  | 250.5179 | 5.139501 | -1.242054e-08 |  | 250.9115 | 28.669 | -9.196536e-08 |  | 250.7394 | 3.567356 | -7.87616e-09 |  | 247.0869 | 18.32787 | -2.061091e-08 |  | 250.4381 | 623.6666 | -1.164923e-06 |  | 250.4267 | 682.125 | -1.423173e-06 |  | 250.4496 | 438.01 | -1.268691e-06 |  | 250.7019 | 168.868 | -4.242466e-07 |  | 254.8571 | 16.80236 | -3.451756e-08 |  | 254.9137 | 120.365 | -5.912078e-07 |  | 254.8144 | 101.0077 | -5.074178e-07 |  | 254.9321 | 138.1592 | -5.907107e-07 |  | 254.8066 | 62.61103 | -1.481039e-07 | [5 empty] | 254.8962 | 50.41487 | -1.711299e-07
247.0404 | 50.71784 | -3.19956e-08 |  | 247.0603 | 46.73945 | -8.197482e-08 |  | 247.0188 | 46.67482 | -3.435054e-08 |  | 250.7156 | 5.136544 | -1.495626e-08 |  | 251.1002 | 28.65738 | -6.159177e-08 |  | 250.9404 | 3.564753 | -1.295077e-08 |  | 247.2901 | 18.32348 | -2.163137e-08 |  | 250.6399 | 623.4002 | -1.319777e-06 |  | 250.6291 | 681.8288 | -1.463913e-06 |  | 250.6475 | 437.8006 | -1.058316e-06 |  | 250.8964 | 168.7914 | -3.937001e-07 |  | 255.0615 | 16.79025 | -5.926669e-08 |  | 255.1115 | 120.3391 | -1.3071e-07 |  | 255.0168 | 100.9525 | -2.728724e-07 |  | 255.1305 | 138.0842 | -3.780294e-07 |  | 255.0097 | 62.5927 | -9.028042e-08 | [5 empty] | 255.1025 | 50.3882 | -1.293356e-07
247.2342 | 50.71029 | -3.897189e-08 |  | 247.2549 | 46.72504 | -7.40765e-08 |  | 247.2132 | 46.65504 | -1.017605e-07 |  | 250.9183 | 5.13439 | -1.062682e-08 |  | 251.2981 | 28.63837 | -9.610062e-08 |  | 251.1359 | 3.562534 | -1.134858e-08 |  | 247.4832 | 18.31589 | -3.928958e-08 |  | 250.8334 | 623.1272 | -1.410842e-06 |  | 250.8241 | 681.5176 | -1.595849e-06 |  | 250.8457 | 437.6316 | -8.527791e-07 |  | 251.1035 | 168.7366 | -2.647409e-07 |  | 255.2637 | 16.78094 | -4.602769e-08 |  | 255.3087 | 120.2386 | -5.100796e-07 |  | 255.2229 | 100.9004 | -2.526156e-07 |  | 255.3292 | 137.9686 | -5.820239e-07 |  | 255.2187 | 62.5584 | -1.641133e-07 | [5 empty] | 255.3057 | 50.36135 | -1.320911e-07
247.4449 | 50.70605 | -2.009982e-08 |  | 247.4517 | 46.70932 | -7.982585e-08 |  | 247.4098 | 46.65391 | -5.736235e-09 |  | 251.1186 | 5.131259 | -1.562897e-08 |  | 251.4898 | 28.62809 | -5.361575e-08 |  | 251.3373 | 3.560812 | -8.546482e-09 |  | 247.6778 | 18.3163 | 2.11409e-09 |  | 251.0355 | 622.8966 | -1.141475e-06 |  | 251.0203 | 681.3582 | -8.12452e-07 |  | 251.0614 | 437.4113 | -1.02106e-06 |  | 251.2989 | 168.697 | -2.028549e-07 |  | 255.4694 | 16.77071 | -4.972898e-08 |  | 255.5067 | 120.1329 | -5.334236e-07 |  | 255.4295 | 100.8442 | -2.719265e-07 |  | 255.5322 | 137.9113 | -2.822064e-07 |  | 255.4204 | 62.51829 | -1.988675e-07 | [5 empty] | 255.5031 | 50.32295 | -1.94513e-07
247.65 | 50.69545 | -5.16587e-08 |  | 247.6475 | 46.69218 | -8.75685e-08 |  | 247.6175 | 46.65112 | -1.346962e-08 |  | 251.318 | 5.128114 | -1.57739e-08 |  | 251.6891 | 28.60872 | -9.715028e-08 |  | 251.538 | 3.558385 | -1.209586e-08 |  | 247.8683 | 18.31142 | -2.562509e-08 |  | 251.2287 | 622.6987 | -1.023688e-06 |  | 251.2207 | 681.0561 | -1.507344e-06 |  | 251.2709 | 437.1789 | -1.109446e-06 |  | 251.4946 | 168.6147 | -4.203047e-07 |  | 255.6714 | 16.76259 | -4.019632e-08 |  | 255.7057 | 120.0755 | -2.882943e-07 |  | 255.6306 | 100.7513 | -4.61867e-07 |  | 255.7403 | 137.7992 | -5.385482e-07 |  | 255.623 | 62.48662 | -1.563218e-07 | [5 empty] | 255.7115 | 50.29005 | -1.578581e-07
247.8505 | 50.69355 | -9.485944e-09 |  | 247.8421 | 46.68177 | -5.346491e-08 |  | 247.8088 | 46.64507 | -3.160607e-08 |  | 251.5186 | 5.125436 | -1.33493e-08 |  | 251.9132 | 28.60004 | -3.875739e-08 |  | 251.743 | 3.555956 | -1.184898e-08 |  | 248.066 | 18.30271 | -4.406605e-08 |  | 251.4276 | 622.2835 | -2.087499e-06 |  | 251.4222 | 680.7376 | -1.580728e-06 |  | 251.4744 | 437.0073 | -8.434713e-07 |  | 251.6976 | 168.5236 | -4.487058e-07 |  | 255.8741 | 16.7479 | -7.246961e-08 |  | 255.9103 | 120.022 | -2.618392e-07 |  | 255.8294 | 100.6288 | -6.160748e-07 |  | 255.9473 | 137.692 | -5.17927e-07 |  | 255.8321 | 62.45493 | -1.515387e-07 | [5 empty] | 255.9131 | 50.25786 | -1.597098e-07
248.0411 | 50.67344 | -1.055306e-07 |  | 248.0375 | 46.68144 | -1.715453e-09 |  | 248.0172 | 46.63121 | -6.650985e-08 |  | 251.7137 | 5.121536 | -1.999077e-08 |  | 252.11 | 28.5822 | -9.063889e-08 |  | 251.9409 | 3.553676 | -1.151915e-08 |  | 248.2575 | 18.30128 | -7.460703e-09 |  | 251.6254 | 621.9851 | -1.509176e-06 |  | 251.6214 | 680.4009 | -1.690291e-06 |  | 251.6744 | 436.802 | -1.025968e-06 |  | 251.8987 | 168.4443 | -3.945295e-07 |  | 256.0772 | 16.74237 | -2.72268e-08 |  | 256.115 | 119.9366 | -4.169295e-07 |  | 256.0222 | 100.6099 | -9.81264e-08 |  | 256.1463 | 137.6249 | -3.371922e-07 |  | 256.0378 | 62.41264 | -2.055955e-07 | [5 empty] | 256.1204 | 50.23359 | -1.170619e-07
248.2322 | 50.67413 | 3.605726e-09 |  | 248.2349 | 46.65407 | -1.386872e-07 |  | 248.2037 | 46.6228 | -4.505761e-08 |  | 251.9132 | 5.119218 | -1.161778e-08 |  | 252.303 | 28.56721 | -7.770071e-08 |  | 252.1404 | 3.551778 | -9.517659e-09 |  | 248.4593 | 18.29667 | -2.286166e-08 |  | 251.8313 | 621.7135 | -1.319168e-06 |  | 251.8216 | 679.9435 | -2.283776e-06 |  | 251.8746 | 436.5661 | -1.178233e-06 |  | 252.0926 | 168.4076 | -1.891235e-07 |  | 256.2784 | 16.73671 | -2.816562e-08 |  | 256.3125 | 119.8441 | -4.68429e-07 |  | 256.2304 | 100.5391 | -3.400357e-07 |  | 256.3532 | 137.5082 | -5.639331e-07 |  | 256.2405 | 62.37363 | -1.924017e-07 | [5 empty] | 256.3222 | 50.19935 | -1.697162e-07
248.425 | 50.66178 | -6.406709e-08 |  | 248.4201 | 46.65144 | -1.41633e-08 |  | 248.3964 | 46.6281 | 2.747864e-08 |  | 252.1158 | 5.115791 | -1.691186e-08 |  | 252.4957 | 28.55623 | -5.6945e-08 |  | 252.3395 | 3.54978 | -1.003229e-08 |  | 248.6544 | 18.29216 | -2.315246e-08 |  | 252.0439 | 621.5036 | -9.871324e-07 |  | 252.0211 | 680.0796 | 6.825514e-07 |  | 252.0707 | 436.1766 | -1.987095e-06 |  | 252.2926 | 168.359 | -2.431713e-07 |  | 256.4781 | 16.72197 | -7.37975e-08 |  | 256.5148 | 119.7683 | -3.745156e-07 |  | 256.4343 | 100.462 | -3.782759e-07 |  | 256.5522 | 137.3969 | -5.595703e-07 |  | 256.4444 | 62.34888 | -1.214367e-07 | [5 empty] | 256.5208 | 50.17038 | -1.458842e-07
248.6234 | 50.66431 | 1.276202e-08 |  | 248.6324 | 46.64409 | -3.466149e-08 |  | 248.5894 | 46.61326 | -7.691408e-08 |  | 252.3178 | 5.113329 | -1.219398e-08 |  | 252.6918 | 28.54245 | -7.027353e-08 |  | 252.5429 | 3.547945 | -9.023149e-09 |  | 248.8618 | 18.28629 | -2.827563e-08 |  | 252.2352 | 621.1595 | -1.79864e-06 |  | 252.2168 | 679.6861 | -2.010961e-06 |  | 252.2657 | 436.1829 | 3.249145e-08 |  | 252.4908 | 168.2829 | -3.838549e-07 |  | 256.6803 | 16.71101 | -5.419631e-08 |  | 256.7202 | 119.687 | -3.95971e-07 |  | 256.6327 | 100.3627 | -5.006214e-07 |  | 256.7567 | 137.3318 | -3.18184e-07 |  | 256.6442 | 62.30578 | -2.157077e-07 | [5 empty] | 256.7254 | 50.13364 | -1.795658e-07
248.8056 | 50.65949 | -2.642089e-08 |  | 248.8291 | 46.63674 | -3.733683e-08 |  | 248.7773 | 46.60352 | -5.18178e-08 |  | 252.5177 | 5.11111 | -1.109746e-08 |  | 252.8859 | 28.52552 | -8.723112e-08 |  | 252.7445 | 3.5458 | -1.064169e-08 |  | 249.0507 | 18.28618 | -5.92344e-10 |  | 252.444 | 620.9671 | -9.214465e-07 |  | 252.4163 | 679.357 | -1.649136e-06 |  | 252.4597 | 435.9712 | -1.091065e-06 |  | 252.69 | 168.213 | -3.507627e-07 |  | 256.8821 | 16.69539 | -7.73927e-08 |  | 256.9266 | 119.6221 | -3.143675e-07 |  | 256.8385 | 100.3422 | -9.963413e-08 |  | 256.9533 | 137.2254 | -5.41336e-07 |  | 256.8472 | 62.26956 | -1.784679e-07 | [5 empty] | 256.9272 | 50.10715 | -1.312462e-07
249.0108 | 50.65081 | -4.233066e-08 |  | 249.0223 | 46.62923 | -3.889991e-08 |  | 248.9733 | 46.58927 | -7.270094e-08 |  | 252.718 | 5.107713 | -1.696027e-08 |  | 253.0893 | 28.51091 | -7.184172e-08 |  | 252.9406 | 3.543253 | -1.298387e-08 |  | 249.247 | 18.28099 | -2.640797e-08 |  | 252.6387 | 620.7129 | -1.305302e-06 |  | 252.6188 | 679.0784 | -1.376119e-06 |  | 252.6577 | 435.7383 | -1.176181e-06 |  | 252.8879 | 168.1541 | -2.980305e-07 |  | 257.0834 | 16.68803 | -3.658344e-08 |  | 257.1269 | 119.547 | -3.753081e-07 |  | 257.0422 | 100.2978 | -2.179293e-07 |  | 257.1527 | 137.1316 | -4.704225e-07 |  | 257.0425 | 62.23475 | -1.781631e-07 | [5 empty] | 257.128 | 50.0677 | -1.964443e-07
249.2079 | 50.63165 | -9.718368e-08 |  | 249.2211 | 46.61638 | -6.461433e-08 |  | 249.1691 | 46.59435 | 2.596424e-08 |  | 252.9179 | 5.104928 | -1.393494e-08 |  | 253.2854 | 28.47261 | -1.953152e-07 |  | 253.1449 | 3.540908 | -1.148142e-08 |  | 249.4434 | 18.27667 | -2.19822e-08 |  | 252.8265 | 620.4324 | -1.493868e-06 |  | 252.8285 | 678.7854 | -1.397152e-06 |  | 252.8638 | 435.4615 | -1.343024e-06 |  | 253.0882 | 168.0734 | -4.025759e-07 |  | 257.2838 | 16.67833 | -4.842772e-08 |  | 257.3257 | 119.4595 | -4.399969e-07 |  | 257.2428 | 100.1648 | -6.631236e-07 |  | 257.3564 | 137.0359 | -4.694523e-07 |  | 257.2417 | 62.19259 | -2.117051e-07 | [5 empty] | 257.3298 | 50.04118 | -1.314483e-07
249.3998 | 50.63383 | 1.137971e-08 |  | 249.4197 | 46.60665 | -4.898407e-08 |  | 249.3588 | 46.58675 | -4.006071e-08 |  | 253.1176 | 5.101933 | -1.499432e-08 |  | 253.4927 | 28.49378 | 1.021315e-07 |  | 253.3448 | 3.538818 | -1.045584e-08 |  | 249.6346 | 18.27213 | -2.376538e-08 |  | 253.0265 | 620.1182 | -1.570572e-06 |  | 253.0255 | 678.5375 | -1.258731e-06 |  | 253.0481 | 435.2928 | -9.157549e-07 |  | 253.2737 | 168.0158 | -3.108434e-07 |  | 257.4906 | 16.67075 | -3.662933e-08 |  | 257.5269 | 119.3841 | -3.746923e-07 |  | 257.4442 | 100.189 | 1.202495e-07 |  | 257.5541 | 136.947 | -4.500522e-07 |  | 257.4491 | 62.13011 | -3.011708e-07 | [5 empty] | 257.5345 | 50.01253 | -1.399334e-07
249.5976 | 50.62551 | -4.209135e-08 |  | 249.6153 | 46.59631 | -5.286317e-08 |  | 249.578125 | 46.57702 | -4.437306e-08 |  | 253.3182 | 5.099111 | -1.406567e-08 |  | 253.6935 | 28.47208 | -1.080907e-07 |  | 253.5425 | 3.536154 | -1.347109e-08 |  | 249.83 | 18.26762 | -2.308181e-08 |  | 253.2273 | 619.884 | -1.166725e-06 |  | 253.2367 | 678.2532 | -1.346197e-06 |  | 253.2677 | 435.0515 | -1.098882e-06 |  | 253.484 | 167.9386 | -3.669232e-07 |  | 257.6954 | 16.6586 | -5.935789e-08 |  | 257.727 | 119.2852 | -4.94329e-07 |  | 257.6479 | 100.0557 | -6.540344e-07 |  | 257.754 | 136.8573 | -4.485926e-07 |  | 257.648 | 62.13201 | 9.551865e-09 | [5 empty] | 257.7354 | 49.97077 | -2.078223e-07
249.8043 | 50.62169 | -1.84845e-08 |  | 249.8091 | 46.58813 | -4.22241e-08 |  | 249.7876 | 46.57792 | 4.310763e-09 |  | 253.5189 | 5.095146 | -1.975958e-08 |  | 253.8872 | 28.44926 | -1.177852e-07 |  | 253.7389 | 3.534309 | -9.392461e-09 |  | 250.0279 | 18.26339 | -2.136457e-08 |  | 253.4254 | 619.5668 | -1.601288e-06 |  | 253.4335 | 677.988 | -1.346975e-06 |  | 253.4611 | 434.9109 | -7.265502e-07 |  | 253.6889 | 167.8681 | -3.439166e-07 |  | 257.8995 | 16.65048 | -3.975857e-08 |  | 257.9357 | 119.2822 | -1.41664e-08 |  | 257.8505 | 99.98589 | -3.447722e-07 |  | 257.9618 | 136.7663 | -4.38163e-07 |  | 257.8554 | 62.07523 | -2.737248e-07 | [5 empty] | 257.9321 | 49.94963 | -1.074737e-07
250.0036 | 50.60364 | -9.057289e-08 |  | 250.0086 | 46.59199 | 1.931721e-08 |  | 249.9761 | 46.5552 | -1.205479e-07 |  | 253.7177 | 5.093198 | -9.801405e-09 |  | 254.0837 | 28.43742 | -6.029927e-08 |  | 253.942 | 3.531875 | -1.198927e-08 |  | 250.2327 | 18.25793 | -2.668092e-08 |  | 253.6237 | 619.2352 | -1.67236e-06 |  | 253.6306 | 677.7267 | -1.326091e-06 |  | 253.6808 | 434.6885 | -1.012347e-06 |  | 253.8846 | 167.8175 | -2.584557e-07 |  | 258.1006 | 16.63905 | -5.686807e-08 |  | 258.137 | 119.1233 | -7.891828e-07 |  | 258.0522 | 99.90805 | -3.860531e-07 |  | 258.1716 | 136.6832 | -3.957685e-07 |  | 258.0576 | 62.03454 | -2.013198e-07 | [5 empty] | 258.1405 | 49.91657 | -1.586761e-07
250.1961 | 50.59531 | -4.323497e-08 |  | 250.2075 | 46.56408 | -1.40337e-07 |  | 250.1649 | 46.55696 | 9.331679e-09 |  | 253.9209 | 5.090165 | -1.492379e-08 |  | 254.2939 | 28.41994 | -8.314592e-08 |  | 254.1426 | 3.53071 | -5.803628e-09 |  | 250.4358 | 18.2527 | -2.575539e-08 |  | 253.8287 | 618.9232 | -1.521404e-06 |  | 253.8248 | 677.4788 | -1.276648e-06 |  | 253.8702 | 434.4859 | -1.06989e-06 |  | 254.0852 | 167.7783 | -1.953765e-07 |  | 258.3021 | 16.63489 | -2.063138e-08 |  | 258.3368 | 119.0961 | -1.36123e-07 |  | 258.2522 | 99.88653 | -1.07551e-07 |  | 258.3776 | 136.5936 | -4.348512e-07 |  | 258.2591 | 62.00858 | -1.288027e-07 | [5 empty] | 258.3431 | 49.88689 | -1.464698e-07
250.3974 | 50.58768 | -3.794477e-08 |  | 250.4052 | 46.56079 | -1.661286e-08 |  | 250.366 | 46.55186 | -2.537875e-08 |  | 254.1207 | 5.085918 | -2.125378e-08 |  | 254.4927 | 28.39999 | -1.003429e-07 |  | 254.3437 | 3.528024 | -1.336112e-08 |  | 250.6393 | 18.24888 | -1.873185e-08 |  | 254.0306 | 618.7536 | -8.401045e-07 |  | 254.0244 | 677.2308 | -1.242023e-06 |  | 254.0622 | 434.3375 | -7.726952e-07 |  | 254.2918 | 167.6997 | -3.80486e-07 |  | 258.5026 | 16.61885 | -7.995859e-08 |  | 258.5401 | 119.0384 | -2.836401e-07 |  | 258.4543 | 99.83925 | -2.339665e-07 |  | 258.5815 | 136.4703 | -6.048375e-07 |  | 258.469 | 61.96678 | -1.9916e-07 | [5 empty] | 258.5486 | 49.85078 | -1.757563e-07
250.5915 | 50.58699 | -3.545421e-09 |  | 250.6004 | 46.55878 | -1.030951e-08 |  | 250.5752 | 46.53238 | -9.31123e-08 |  | 254.3184 | 5.083386 | -1.281075e-08 |  | 254.6991 | 28.39279 | -3.488077e-08 |  | 254.5421 | 3.526382 | -8.276309e-09 |  | 250.8311 | 18.24483 | -2.117156e-08 |  | 254.228 | 618.5759 | -9.004632e-07 |  | 254.223 | 676.9756 | -1.285158e-06 |  | 254.2546 | 434.0228 | -1.635453e-06 |  | 254.4913 | 167.6056 | -4.71683e-07 |  | 258.7064 | 16.60771 | -5.46907e-08 |  | 258.7459 | 118.9475 | -4.421819e-07 |  | 258.6571 | 99.77151 | -3.340391e-07 |  | 258.781 | 136.3972 | -3.664404e-07 |  | 258.6703 | 61.93422 | -1.617235e-07 | [5 empty] | 258.7533 | 49.82328 | -1.343303e-07
250.7977 | 50.57605 | -5.303018e-08 |  | 250.7991 | 46.53904 | -9.934638e-08 |  | 250.7617 | 46.52883 | -1.901709e-08 |  | 254.5098 | 5.079946 | -1.797402e-08 |  | 254.8999 | 28.37636 | -8.182888e-08 |  | 254.7375 | 3.524164 | -1.134813e-08 |  | 251.0337 | 18.24125 | -1.762577e-08 |  | 254.4217 | 618.2168 | -1.853752e-06 |  | 254.4262 | 676.6326 | -1.688445e-06 |  | 254.4519 | 433.9077 | -5.834734e-07 |  | 254.6985 | 167.55 | -2.684446e-07 |  | 258.907 | 16.60166 | -3.013293e-08 |  | 258.9487 | 118.8173 | -6.418648e-07 |  | 258.8573 | 99.65839 | -5.650009e-07 |  | 258.9796 | 136.2882 | -5.487583e-07 |  | 258.8749 | 61.87331 | -2.977281e-07 | [5 empty] | 258.9574 | 49.79233 | -1.516557e-07
250.992 | 50.57727 | 6.299611e-09 |  | 250.9908 | 46.52909 | -5.18787e-08 |  | 250.9537 | 46.52582 | -1.568166e-08 |  | 254.7204 | 5.077372 | -1.222311e-08 |  | 255.101 | 28.36012 | -8.074708e-08 |  | 254.9369 | 3.521564 | -1.303715e-08 |  | 251.2249 | 18.2353 | -3.111175e-08 |  | 254.6163 | 618.1547 | -3.192998e-07 |  | 254.6225 | 676.3515 | -1.431744e-06 |  | 254.6471 | 433.5948 | -1.602822e-06 |  | 254.891 | 167.488 | -3.218763e-07 |  | 259.1111 | 16.58441 | -8.451295e-08 |  | 259.1574 | 118.7264 | -4.353082e-07 |  | 259.061 | 99.61454 | -2.152928e-07 |  | 259.1775 | 136.1872 | -5.104234e-07 |  | 259.0748 | 61.85738 | -7.970929e-08 | [5 empty] | 259.1602 | 49.7624 | -1.475759e-07
251.1895 | 50.55559 | -1.097552e-07 |  | 251.1904 | 46.52081 | -4.148669e-08 |  | 251.1443 | 46.51065 | -7.957534e-08 |  | 254.9184 | 5.074485 | -1.457419e-08 |  | 255.2992 | 28.34519 | -7.530646e-08 |  | 255.134 | 3.519042 | -1.28e-08 |  | 251.415 | 18.2331 | -1.157974e-08 |  | 254.821 | 617.9061 | -1.214172e-06 |  | 254.8212 | 676.1265 | -1.132114e-06 |  | 254.8431 | 433.458 | -6.981854e-07 |  | 255.0948 | 167.4193 | -3.37494e-07 |  | 259.312 | 16.57987 | -2.261034e-08 |  | 259.3566 | 118.7004 | -1.305158e-07 |  | 259.2752 | 99.53032 | -3.931426e-07 |  | 259.3821 | 136.095 | -4.508331e-07 |  | 259.2744 | 61.80851 | -2.4477e-07 | [5 empty] | 259.361 | 49.72612 | -1.807186e-07
251.3897 | 50.56239 | 3.396224e-08 |  | 251.3888 | 46.5013 | -9.832996e-08 |  | 251.3333 | 46.52398 | 7.053995e-08 |  | 255.1193 | 5.071678 | -1.396956e-08 |  | 255.493 | 28.32935 | -8.17807e-08 |  | 255.3367 | 3.516921 | -1.046328e-08 |  | 251.609 | 18.22498 | -4.186845e-08 |  | 255.0197 | 617.0504 | -4.30656e-06 |  | 255.0215 | 675.8432 | -1.414958e-06 |  | 255.046 | 433.2477 | -1.036833e-06 |  | 255.2917 | 167.3353 | -4.263787e-07 |  | 259.5129 | 16.5643 | -7.75259e-08 |  | 259.558 | 118.6186 | -4.061622e-07 |  | 259.4892 | 99.51022 | -9.390662e-08 |  | 259.5887 | 135.9991 | -4.641083e-07 |  | 259.4808 | 61.77279 | -1.73089e-07 | [5 empty] | 259.5642 | 49.69132 | -1.711643e-07
251.5909 | 50.54275 | -9.756589e-08 |  | 251.5791 | 46.50407 | 1.454131e-08 |  | 251.5296 | 46.50742 | -8.434234e-08 |  | 255.3244 | 5.068417 | -1.590935e-08 |  | 255.6908 | 28.31241 | -8.560931e-08 |  | 255.536 | 3.514243 | -1.343605e-08 |  | 251.8056 | 18.22388 | -5.634088e-09 |  | 255.2176 | 616.8618 | -9.530666e-07 |  | 255.2239 | 675.5406 | -1.494392e-06 |  | 255.2407 | 432.9968 | -1.288215e-06 |  | 255.4878 | 167.2837 | -2.634147e-07 |  | 259.7191 | 16.55715 | -3.465745e-08 |  | 259.7592 | 118.5519 | -3.316889e-07 |  | 259.6893 | 99.45641 | -2.68977e-07 |  | 259.7858 | 135.9196 | -4.029902e-07 |  | 259.6851 | 61.72225 | -2.474077e-07 | [5 empty] | 259.7656 | 49.66259 | -1.427026e-07
251.7774 | 50.54035 | -1.289971e-08 |  | 251.7743 | 46.49275 | -5.798494e-08 |  | 251.7265 | 46.49298 | -7.338024e-08 |  | 255.5262 | 5.065672 | -1.35954e-08 |  | 255.8865 | 28.30498 | -3.796e-08 |  | 255.7357 | 3.512366 | -9.399726e-09 |  | 252.0034 | 18.2186 | -2.666979e-08 |  | 255.4309 | 616.4961 | -1.714062e-06 |  | 255.4264 | 675.2766 | -1.303572e-06 |  | 255.4391 | 432.7751 | -1.117251e-06 |  | 255.6829 | 167.2103 | -3.76162e-07 |  | 259.9256 | 16.54469 | -6.034636e-08 |  | 259.9581 | 118.4324 | -6.009825e-07 |  | 259.8883 | 99.34701 | -5.497962e-07 |  | 259.9871 | 135.8096 | -5.466028e-07 |  | 259.8976 | 61.71252 | -4.578379e-08 | [5 empty] | 259.9684 | 49.62804 | -1.703507e-07
251.9689 | 50.5305 | -5.140165e-08 |  | 251.9737 | 46.48337 | -4.70401e-08 |  | 251.9219 | 46.48198 | -5.624599e-08 |  | 255.7236 | 5.06211 | -1.804732e-08 |  | 256.0803 | 28.28538 | -1.012118e-07 |  | 255.9362 | 3.510034 | -1.162731e-08 |  | 252.2074 | 18.21408 | -2.215885e-08 |  | 255.6301 | 616.1455 | -1.759918e-06 |  | 255.6212 | 674.9907 | -1.468536e-06 |  | 255.6373 | 432.6219 | -7.730971e-07 |  | 255.8925 | 167.1225 | -4.190554e-07 |  | 260.1291 | 16.53891 | -2.83885e-08 |  | 260.1601 | 118.363 | -3.433389e-07 |  | 260.0869 | 99.29343 | -2.697321e-07 |  | 260.1945 | 135.7257 | -4.048609e-07 |  | 260.0996 | 61.65081 | -3.055163e-07 | [5 empty] | 260.1686 | 49.60088 | -1.356721e-07
252.1731 | 50.52828 | -1.090219e-08 |  | 252.1767 | 46.47632 | -3.472837e-08 |  | 252.1144 | 46.48262 | 3.287492e-09 |  | 255.9214 | 5.059976 | -1.078928e-08 |  | 256.2828 | 28.27661 | -4.327557e-08 |  | 256.142 | 3.507932 | -1.021678e-08 |  | 252.4002 | 18.2081 | -3.100228e-08 |  | 255.8248 | 615.9857 | -8.209732e-07 |  | 255.8186 | 674.7813 | -1.060282e-06 |  | 255.8359 | 432.4046 | -1.094008e-06 |  | 256.0961 | 167.0839 | -1.895741e-07 |  | 260.3319 | 16.5329 | -2.963752e-08 |  | 260.3666 | 118.31 | -2.567791e-07 |  | 260.2857 | 99.20338 | -4.528776e-07 |  | 260.3989 | 135.631 | -4.629744e-07 |  | 260.3059 | 61.63158 | -9.319599e-08 | [5 empty] | 260.3814 | 49.56467 | -1.701415e-07
252.3765 | 50.51993 | -4.10358e-08 |  | 252.3772 | 46.46262 | -6.832575e-08 |  | 252.3081 | 46.47101 | -5.991723e-08 |  | 256.1212 | 5.056811 | -1.58389e-08 |  | 256.4874 | 28.25352 | -1.128509e-07 |  | 256.3414 | 3.505785 | -1.076355e-08 |  | 252.5928 | 18.20419 | -2.029472e-08 |  | 256.0245 | 615.6905 | -1.47797e-06 |  | 256.0222 | 674.463 | -1.563395e-06 |  | 256.0297 | 432.2015 | -1.04846e-06 |  | 256.2938 | 166.987 | -4.898533e-07 |  | 260.5343 | 16.51794 | -7.389454e-08 |  | 260.5735 | 118.1942 | -5.59271e-07 |  | 260.4816 | 99.10147 | -5.203679e-07 |  | 260.6016 | 135.541 | -4.440826e-07 |  | 260.5032 | 61.58788 | -2.215139e-07 | [5 empty] | 260.5806 | 49.54803 | -8.358284e-08
252.5773 | 50.51474 | -2.583522e-08 |  | 252.567 | 46.46072 | -1.002727e-08 |  | 252.5006 | 46.47454 | 1.835801e-08 |  | 256.3194 | 5.052898 | -1.97377e-08 |  | 256.685 | 28.24371 | -4.961909e-08 |  | 256.5397 | 3.504022 | -8.891307e-09 |  | 252.7858 | 18.19983 | -2.258934e-08 |  | 256.2248 | 615.3977 | -1.462383e-06 |  | 256.2174 | 674.2313 | -1.186726e-06 |  | 256.2386 | 432.011 | -9.117162e-07 |  | 256.4946 | 166.9376 | -2.46124e-07 |  | 260.7372 | 16.50303 | -7.347503e-08 |  | 260.7736 | 118.1546 | -1.982233e-07 |  | 260.6874 | 99.16447 | 3.061214e-07 |  | 260.8023 | 135.4431 | -4.878174e-07 |  | 260.7046 | 61.54253 | -2.252224e-07 | [5 empty] | 260.7798 | 49.51012 | -1.902392e-07
252.775 | 50.50742 | -3.702949e-08 |  | 252.7741 | 46.45532 | -2.604706e-08 |  | 252.7184 | 46.45832 | -7.444931e-08 |  | 256.5165 | 5.04975 | -1.597668e-08 |  | 256.8825 | 28.22704 | -8.44063e-08 |  | 256.7382 | 3.501637 | -1.201927e-08 |  | 252.9751 | 18.19589 | -2.083387e-08 |  | 256.4239 | 615.0471 | -1.760229e-06 |  | 256.4252 | 673.901 | -1.589843e-06 |  | 256.4388 | 431.7908 | -1.099914e-06 |  | 256.689 | 166.8754 | -3.200943e-07 |  | 260.939 | 16.49582 | -3.574059e-08 |  | 260.9843 | 118.0828 | -3.404393e-07 |  | 260.8941 | 98.99765 | -8.06798e-07 |  | 261.0031 | 135.3393 | -5.170339e-07 |  | 260.904 | 61.4981 | -2.227666e-07 | [5 empty] | 260.9867 | 49.49162 | -8.941292e-08
252.9716 | 50.50335 | -2.072665e-08 |  | 252.9687 | 46.44287 | -6.400464e-08 |  | 252.931 | 46.45684 | -6.941005e-09 |  | 256.7182 | 5.047232 | -1.248699e-08 |  | 257.0771 | 28.212 | -7.728527e-08 |  | 256.9365 | 3.498728 | -1.466544e-08 |  | 253.1835 | 18.1904 | -2.634794e-08 |  | 256.62 | 614.7764 | -1.380527e-06 |  | 256.6241 | 673.6656 | -1.183444e-06 |  | 256.6362 | 431.5763 | -1.086511e-06 |  | 256.8887 | 166.8022 | -3.660952e-07 |  | 261.1417 | 16.48298 | -6.334964e-08 |  | 261.2009 | 117.9946 | -4.074318e-07 |  | 261.0989 | 99.01333 | 7.656857e-08 |  | 261.2064 | 135.2505 | -4.366197e-07 |  | 261.1049 | 61.47898 | -9.516256e-08 | [5 empty] | 261.1899 | 49.45775 | -1.666595e-07
253.1603 | 50.48874 | -7.744173e-08 |  | 253.1649 | 46.43833 | -2.313757e-08 |  | 253.1266 | 46.4443 | -6.409852e-08 |  | 256.9178 | 5.043599 | -1.819478e-08 |  | 257.2876 | 28.18988 | -1.051211e-07 |  | 257.1352 | 3.49738 | -6.788518e-09 |  | 253.3775 | 18.18537 | -2.593834e-08 |  | 256.8242 | 614.5615 | -1.052597e-06 |  | 256.824 | 673.3469 | -1.594285e-06 |  | 256.8412 | 431.3347 | -1.178928e-06 |  | 257.0876 | 166.7313 | -3.567579e-07 |  | 261.343 | 16.47681 | -3.064375e-08 |  | 261.3999 | 117.9011 | -4.700286e-07 |  | 261.3016 | 98.94747 | -3.248177e-07 |  | 261.4072 | 135.1433 | -5.338724e-07 |  | 261.3045 | 61.44033 | -1.936799e-07 | [5 empty] | 261.3923 | 49.4276 | -1.489985e-07
253.3541 | 50.48505 | -1.906049e-08 |  | 253.3562 | 46.42089 | -9.115468e-08 |  | 253.3168 | 46.43361 | -5.622493e-08 |  | 257.1137 | 5.040327 | -1.670411e-08 |  | 257.4871 | 28.18178 | -4.057672e-08 |  | 257.3329 | 3.494601 | -1.40534e-08 |  | 253.5902 | 18.18145 | -1.840806e-08 |  | 257.0325 | 614.2474 | -1.507948e-06 |  | 257.0229 | 673.0919 | -1.281969e-06 |  | 257.0386 | 431.1606 | -8.817583e-07 |  | 257.2833 | 166.6626 | -3.509566e-07 |  | 261.5507 | 16.46422 | -6.061901e-08 |  | 261.5986 | 117.8539 | -2.374848e-07 |  | 261.5077 | 98.81672 | -6.34587e-07 |  | 261.6064 | 135.0582 | -4.270961e-07 |  | 261.5073 | 61.41486 | -1.256062e-07 | [5 empty] | 261.5939 | 49.4018 | -1.280031e-07
253.5473 | 50.47479 | -5.307905e-08 |  | 253.5479 | 46.41516 | -2.988154e-08 |  | 253.5077 | 46.43186 | -9.158548e-09 |  | 257.3162 | 5.037523 | -1.384696e-08 |  | 257.6847 | 28.15813 | -1.19677e-07 |  | 257.5337 | 3.49261 | -9.91834e-09 |  | 253.7849 | 18.17724 | -2.162756e-08 |  | 257.2307 | 613.8897 | -1.804631e-06 |  | 257.2177 | 672.8462 | -1.261793e-06 |  | 257.2356 | 430.8717 | -1.466479e-06 |  | 257.4824 | 166.5889 | -3.70168e-07 |  | 261.7531 | 16.45362 | -5.237345e-08 |  | 261.7997 | 117.7482 | -5.255654e-07 |  | 261.7131 | 98.80674 | -4.857491e-08 |  | 261.8064 | 134.9557 | -5.125485e-07 |  | 261.7093 | 61.35412 | -3.007262e-07 | [5 empty] | 261.7948 | 49.36067 | -2.047237e-07
253.7327 | 50.47292 | -1.006982e-08 |  | 253.7463 | 46.4049 | -5.17391e-08 |  | 253.7059 | 46.42137 | -5.292126e-08 |  | 257.5175 | 5.033405 | -2.045379e-08 |  | 257.8863 | 28.14331 | -7.352797e-08 |  | 257.7282 | 3.490629 | -1.01835e-08 |  | 253.979 | 18.17094 | -3.246551e-08 |  | 257.4241 | 613.6271 | -1.358074e-06 |  | 257.4213 | 672.5223 | -1.590349e-06 |  | 257.4316 | 430.7042 | -8.546424e-07 |  | 257.6824 | 166.5289 | -3.002011e-07 |  | 261.9505 | 16.44602 | -3.851346e-08 |  | 262.0019 | 117.6576 | -4.478889e-07 |  | 261.9236 | 98.77708 | -1.409035e-07 |  | 262.0249 | 134.8725 | -3.807513e-07 |  | 261.9095 | 61.32316 | -1.546008e-07 | [5 empty] | 261.9965 | 49.34462 | -7.958414e-08
253.9296 | 50.45618 | -8.506671e-08 |  | 253.939 | 46.3935 | -5.912801e-08 |  | 253.9015 | 46.41696 | -2.255564e-08 |  | 257.7184 | 5.030944 | -1.224922e-08 |  | 258.094 | 28.13278 | -5.070725e-08 |  | 257.9288 | 3.489128 | -7.479009e-09 |  | 254.1917 | 18.16904 | -8.943891e-09 |  | 257.6241 | 613.323 | -1.520036e-06 |  | 257.6169 | 672.2439 | -1.423165e-06 |  | 257.6292 | 430.4676 | -1.197676e-06 |  | 257.8808 | 166.4682 | -3.057196e-07 |  | 262.1586 | 16.43515 | -5.222443e-08 |  | 262.2036 | 117.5876 | -3.472323e-07 |  | 262.1208 | 98.64874 | -6.506749e-07 |  | 262.2222 | 134.7741 | -4.988215e-07 |  | 262.1139 | 61.29004 | -1.620283e-07 | [5 empty] | 262.1967 | 49.31731 | -1.363999e-07
254.1255 | 50.46025 | 2.080887e-08 |  | 254.1371 | 46.39282 | -3.438606e-09 |  | 254.094 | 46.41625 | -3.715189e-09 |  | 257.9173 | 5.028329 | -1.31501e-08 |  | 258.2895 | 28.11565 | -8.760302e-08 |  | 258.1281 | 3.487155 | -9.901118e-09 |  | 254.3833 | 18.16357 | -2.854637e-08 |  | 257.8332 | 612.99 | -1.592626e-06 |  | 257.8161 | 671.9391 | -1.529941e-06 |  | 257.829 | 430.3028 | -8.248075e-07 |  | 258.0821 | 166.3912 | -3.823315e-07 |  | 262.3647 | 16.4278 | -3.56943e-08 |  | 262.4039 | 117.5127 | -3.739649e-07 |  | 262.3175 | 98.51759 | -6.669624e-07 |  | 262.4215 | 134.6655 | -5.450904e-07 |  | 262.3221 | 61.25118 | -1.866656e-07 | [5 empty] | 262.4015 | 49.2736 | -2.133992e-07
254.323 | 50.44584 | -7.296649e-08 |  | 254.3335 | 46.38538 | -3.789571e-08 |  | 254.2854 | 46.39575 | -1.070996e-07 |  | 258.1184 | 5.024192 | -2.056787e-08 |  | 258.4899 | 28.09851 | -8.552486e-08 |  | 258.3366 | 3.484554 | -1.247996e-08 |  | 254.5715 | 18.16129 | -1.211377e-08 |  | 258.0313 | 612.6663 | -1.63448e-06 |  | 258.0146 | 671.7553 | -9.264869e-07 |  | 258.0284 | 430.0143 | -1.446735e-06 |  | 258.2895 | 166.3367 | -2.627479e-07 |  | 262.5674 | 16.41413 | -6.739684e-08 |  | 262.605 | 117.436 | -3.815158e-07 |  | 262.5153 | 98.53801 | 1.032507e-07 |  | 262.6207 | 134.578 | -4.392868e-07 |  | 262.5288 | 61.19938 | -2.506627e-07 | [5 empty] | 262.6051 | 49.24762 | -1.276332e-07
254.5172 | 50.44047 | -2.765499e-08 |  | 254.5322 | 46.38016 | -2.629413e-08 |  | 254.4914 | 46.39222 | -1.714488e-08 |  | 258.3169 | 5.022125 | -1.041433e-08 |  | 258.6724 | 28.08782 | -5.860045e-08 |  | 258.5428 | 3.482615 | -9.401238e-09 |  | 254.7648 | 18.15462 | -3.447545e-08 |  | 258.2295 | 612.2964 | -1.866226e-06 |  | 258.2262 | 671.4363 | -1.506953e-06 |  | 258.2219 | 429.8327 | -9.385981e-07 |  | 258.4894 | 166.2264 | -5.517599e-07 |  | 262.7664 | 16.40358 | -5.304099e-08 |  | 262.8123 | 117.3572 | -3.798966e-07 |  | 262.7168 | 98.43027 | -5.345105e-07 |  | 262.8195 | 134.4831 | -4.769919e-07 |  | 262.74 | 61.16689 | -1.537617e-07 | [5 empty] | 262.8127 | 49.20735 | -1.939463e-07
254.715 | 50.42163 | -9.524852e-08 |  | 254.7335 | 46.3763 | -1.916842e-08 |  | 254.7077 | 46.38169 | -4.864979e-08 |  | 258.5158 | 5.019214 | -1.463668e-08 |  | 258.8821 | 28.0718 | -7.637795e-08 |  | 258.7426 | 3.480392 | -1.112367e-08 |  | 254.9509 | 18.15187 | -1.481829e-08 |  | 258.427 | 612.0534 | -1.230025e-06 |  | 258.4303 | 671.1609 | -1.349849e-06 |  | 258.4299 | 429.609 | -1.075225e-06 |  | 258.6921 | 166.1732 | -2.629309e-07 |  | 262.9668 | 16.39053 | -6.508612e-08 |  | 263.0104 | 117.3007 | -2.852812e-07 |  | 262.9229 | 98.35274 | -3.763219e-07 |  | 263.0277 | 134.389 | -4.520107e-07 |  | 262.9439 | 61.13755 | -1.439219e-07 | [5 empty] | 263.0129 | 49.18047 | -1.342467e-07
254.9095 | 50.42335 | 8.863081e-09 |  | 254.9274 | 46.35391 | -1.153988e-07 |  | 254.8958 | 46.37775 | -2.099904e-08 |  | 258.7156 | 5.015584 | -1.816916e-08 |  | 259.0854 | 28.05638 | -7.585985e-08 |  | 258.9329 | 3.477703 | -1.413478e-08 |  | 255.146 | 18.14657 | -2.715393e-08 |  | 258.6235 | 611.718 | -1.70699e-06 |  | 258.6329 | 670.8977 | -1.298796e-06 |  | 258.6321 | 429.4169 | -9.497562e-07 |  | 258.893 | 166.1181 | -2.742396e-07 |  | 263.1713 | 16.38615 | -2.144012e-08 |  | 263.2133 | 117.1986 | -5.028331e-07 |  | 263.1223 | 98.3191 | -1.686327e-07 |  | 263.2327 | 134.298 | -4.43959e-07 |  | 263.1481 | 61.10337 | -1.674048e-07 | [5 empty] | 263.2202 | 49.15132 | -1.406242e-07
255.108 | 50.41453 | -4.442679e-08 |  | 255.121 | 46.35134 | -1.328994e-08 |  | 255.0826 | 46.3775 | -1.304914e-09 |  | 258.9304 | 5.013336 | -1.046455e-08 |  | 259.2798 | 28.04374 | -6.499506e-08 |  | 259.1355 | 3.475749 | -9.643876e-09 |  | 255.352 | 18.14188 | -2.275723e-08 |  | 258.8322 | 611.3873 | -1.584821e-06 |  | 258.8355 | 670.5549 | -1.692354e-06 |  | 258.8302 | 429.2554 | -8.159654e-07 |  | 259.0951 | 166.0413 | -3.800571e-07 |  | 263.3714 | 16.37392 | -6.109185e-08 |  | 263.4163 | 117.1837 | -7.381086e-08 |  | 263.3344 | 98.219 | -4.720314e-07 |  | 263.4354 | 134.2112 | -4.284697e-07 |  | 263.3517 | 61.05497 | -2.376767e-07 | [5 empty] | 263.4208 | 49.11405 | -1.858624e-07
255.3065 | 50.41066 | -1.950719e-08 |  | 255.3255 | 46.34261 | -4.268476e-08 |  | 255.2733 | 46.36781 | -5.084075e-08 |  | 259.1283 | 5.010104 | -1.632651e-08 |  | 259.4784 | 28.02505 | -9.414059e-08 |  | 259.3332 | 3.47351 | -1.132409e-08 |  | 255.5461 | 18.13782 | -2.09283e-08 |  | 259.0336 | 611.1454 | -1.201106e-06 |  | 259.0295 | 670.2806 | -1.414054e-06 |  | 259.029 | 428.9865 | -1.352489e-06 |  | 259.2937 | 165.9427 | -4.964777e-07 |  | 263.5703 | 16.36416 | -4.91229e-08 |  | 263.6202 | 117.1213 | -3.055915e-07 |  | 263.5357 | 98.21545 | -1.760375e-08 |  | 263.6354 | 134.0815 | -6.48624e-07 |  | 263.5503 | 61.02881 | -1.317297e-07 | [5 empty] | 263.6279 | 49.08454 | -1.424723e-07
255.5066 | 50.39916 | -5.746319e-08 |  | 255.52 | 46.33384 | -4.511475e-08 |  | 255.4697 | 46.35373 | -7.166974e-08 |  | 259.3244 | 5.006962 | -1.602753e-08 |  | 259.6877 | 28.01126 | -6.588989e-08 |  | 259.5263 | 3.471829 | -8.705443e-09 |  | 255.7389 | 18.13359 | -2.190769e-08 |  | 259.2266 | 610.8392 | -1.58604e-06 |  | 259.2272 | 670.0273 | -1.280642e-06 |  | 259.2261 | 428.776 | -1.067466e-06 |  | 259.4913 | 165.8846 | -2.935539e-07 |  | 263.7695 | 16.35135 | -6.429991e-08 |  | 263.8285 | 117.0474 | -3.551034e-07 |  | 263.734 | 98.12673 | -4.473832e-07 |  | 263.8352 | 133.9862 | -4.766846e-07 |  | 263.7528 | 60.98099 | -2.361755e-07 | [5 empty] | 263.8281 | 49.06107 | -1.171919e-07
255.7067 | 50.39425 | -2.455112e-08 |  | 255.7149 | 46.32794 | -3.026052e-08 |  | 255.6628 | 46.35496 | 6.329108e-09 |  | 259.5248 | 5.004122 | -1.41747e-08 |  | 259.8918 | 27.99944 | -5.790811e-08 |  | 259.7278 | 3.469398 | -1.206534e-08 |  | 255.9401 | 18.12781 | -2.873955e-08 |  | 259.4289 | 610.4402 | -1.972909e-06 |  | 259.4287 | 669.7948 | -1.154033e-06 |  | 259.426 | 428.5409 | -1.176526e-06 |  | 259.6897 | 165.8381 | -2.345475e-07 |  | 263.9707 | 16.34409 | -3.603682e-08 |  | 264.0286 | 116.9819 | -3.273046e-07 |  | 263.9325 | 98.07238 | -2.737842e-07 |  | 264.0436 | 133.9016 | -4.05961e-07 |  | 263.9539 | 60.95663 | -1.210946e-07 | [5 empty] | 264.0281 | 49.01809 | -2.149969e-07
255.8964 | 50.38557 | -4.572102e-08 |  | 255.9115 | 46.31729 | -5.416285e-08 |  | 255.852 | 46.33434 | -1.08989e-07 |  | 259.7226 | 5.0007 | -1.729566e-08 |  | 260.0912 | 27.97982 | -9.841242e-08 |  | 259.9258 | 3.467338 | -1.040185e-08 |  | 256.1408 | 18.12726 | -2.739579e-09 |  | 259.6335 | 610.1161 | -1.583493e-06 |  | 259.6248 | 669.4494 | -1.761578e-06 |  | 259.6193 | 428.3528 | -9.73175e-07 |  | 259.8891 | 165.7618 | -3.82728e-07 |  | 264.1788 | 16.33297 | -5.344577e-08 |  | 264.2282 | 116.9519 | -1.50458e-07 |  | 264.1341 | 97.98732 | -4.219003e-07 |  | 264.2426 | 133.8183 | -4.186305e-07 |  | 264.1482 | 60.9111 | -2.343497e-07 | [5 empty] | 264.2258 | 48.98865 | -1.488604e-07
256.0951 | 50.37867 | -3.47561e-08 |  | 256.108 | 46.30213 | -7.715215e-08 |  | 256.0477 | 46.3325 | -9.37651e-09 |  | 259.9203 | 4.997474 | -1.631699e-08 |  | 260.2944 | 27.96493 | -7.32715e-08 |  | 260.122 | 3.465153 | -1.113667e-08 |  | 256.3355 | 18.12044 | -3.50497e-08 |  | 259.8306 | 609.8641 | -1.278877e-06 |  | 259.823 | 669.2303 | -1.104966e-06 |  | 259.8261 | 428.1332 | -1.061709e-06 |  | 260.088 | 165.6902 | -3.600924e-07 |  | 264.3795 | 16.31909 | -6.914509e-08 |  | 264.4265 | 116.8364 | -5.822106e-07 |  | 264.3351 | 97.89092 | -4.79768e-07 |  | 264.4414 | 133.7087 | -5.514302e-07 |  | 264.3522 | 60.88931 | -1.068325e-07 | [5 empty] | 264.4282 | 48.95606 | -1.610635e-07
256.2881 | 50.36498 | -7.095667e-08 |  | 256.3046 | 46.30128 | -4.304168e-09 |  | 256.2453 | 46.31785 | -7.414747e-08 |  | 260.1282 | 4.995114 | -1.135316e-08 |  | 260.4941 | 27.94682 | -9.069548e-08 |  | 260.3194 | 3.463604 | -7.851594e-09 |  | 256.5367 | 18.1156 | -2.403412e-08 |  | 260.0327 | 609.5815 | -1.398096e-06 |  | 260.0227 | 668.9787 | -1.260447e-06 |  | 260.0332 | 427.9273 | -9.93623e-07 |  | 260.283 | 165.6124 | -3.991112e-07 |  | 264.581 | 16.31241 | -3.3176e-08 |  | 264.6276 | 116.7677 | -3.414479e-07 |  | 264.533 | 97.82469 | -3.345962e-07 |  | 264.6401 | 133.5983 | -5.554849e-07 |  | 264.5495 | 60.83342 | -2.833538e-07 | [5 empty] | 264.6278 | 48.92967 | -1.321717e-07
256.4897 | 50.36619 | 6.000657e-09 |  | 256.4973 | 46.28886 | -6.44382e-08 |  | 256.4444 | 46.31531 | -1.277471e-08 |  | 260.3351 | 4.991155 | -1.913411e-08 |  | 260.6889 | 27.9386 | -4.217468e-08 |  | 260.5188 | 3.461011 | -1.300346e-08 |  | 256.7301 | 18.10788 | -3.992766e-08 |  | 260.2371 | 609.274 | -1.504818e-06 |  | 260.2288 | 668.7307 | -1.203499e-06 |  | 260.2338 | 427.6604 | -1.330764e-06 |  | 260.4808 | 165.55 | -3.154794e-07 |  | 264.7829 | 16.30366 | -4.333933e-08 |  | 264.8274 | 116.7201 | -2.385459e-07 |  | 264.7328 | 97.774 | -2.537629e-07 |  | 264.8432 | 133.5304 | -3.341678e-07 |  | 264.7574 | 60.79236 | -1.974425e-07 | [5 empty] | 264.829 | 48.89314 | -1.815463e-07
256.6898 | 50.35308 | -6.550217e-08 |  | 256.7069 | 46.2895 | 3.03347e-09 |  | 256.6371 | 46.30511 | -5.289754e-08 |  | 260.5303 | 4.988755 | -1.229481e-08 |  | 260.8824 | 27.91782 | -1.074464e-07 |  | 260.7166 | 3.458585 | -1.225716e-08 |  | 256.9209 | 18.10385 | -2.112774e-08 |  | 260.4337 | 608.9024 | -1.889521e-06 |  | 260.4287 | 668.3728 | -1.789919e-06 |  | 260.4316 | 427.5077 | -7.721766e-07 |  | 260.6838 | 165.4839 | -3.254919e-07 |  | 264.9847 | 16.29382 | -4.873324e-08 |  | 265.0327 | 116.64 | -3.901011e-07 |  | 264.9325 | 97.63718 | -6.850733e-07 |  | 265.0409 | 133.4249 | -5.337713e-07 |  | 264.9649 | 60.77468 | -8.525552e-08 | [5 empty] | 265.0379 | 48.85716 | -1.722583e-07
256.8839 | 50.33151 | -1.110813e-07 |  | 256.9008 | 46.26663 | -1.179501e-07 |  | 256.8355 | 46.29692 | -4.127339e-08 |  | 260.7249 | 4.985898 | -1.468721e-08 |  | 261.0757 | 27.90061 | -8.900519e-08 |  | 260.921 | 3.456541 | -1.000314e-08 |  | 257.1178 | 18.10265 | -6.08046e-09 |  | 260.6294 | 608.5446 | -1.828961e-06 |  | 260.6231 | 668.0974 | -1.416605e-06 |  | 260.6286 | 427.2857 | -1.126771e-06 |  | 260.8838 | 165.4161 | -3.390725e-07 |  | 265.1875 | 16.28383 | -4.928939e-08 |  | 265.2356 | 116.518 | -6.014676e-07 |  | 265.1331 | 97.60719 | -1.494502e-07 |  | 265.2441 | 133.3289 | -4.726294e-07 |  | 265.1632 | 60.71064 | -3.229625e-07 | [5 empty] | 265.2434 | 48.82565 | -1.533164e-07
257.0802 | 50.33443 | 1.487684e-08 |  | 257.0924 | 46.25314 | -7.041944e-08 |  | 257.0274 | 46.29009 | -3.560482e-08 |  | 260.9209 | 4.983301 | -1.324806e-08 |  | 261.2799 | 27.88252 | -8.857621e-08 |  | 261.1238 | 3.45464 | -9.373027e-09 |  | 257.315 | 18.09669 | -3.022759e-08 |  | 260.8332 | 608.2606 | -1.393522e-06 |  | 260.8254 | 667.7379 | -1.776807e-06 |  | 260.8454 | 427.0598 | -1.041978e-06 |  | 261.0856 | 165.3364 | -3.945199e-07 |  | 265.3946 | 16.26949 | -6.922488e-08 |  | 265.4491 | 116.4183 | -4.67035e-07 |  | 265.3377 | 97.56484 | -2.070388e-07 |  | 265.4563 | 133.2357 | -4.392193e-07 |  | 265.365 | 60.68012 | -1.512354e-07 | [5 empty] | 265.4471 | 48.79953 | -1.282736e-07
257.2722 | 50.32638 | -4.193114e-08 |  | 257.2901 | 46.26472 | 5.858726e-08 |  | 257.2239 | 46.2834 | -3.407344e-08 |  | 261.1225 | 4.979898 | -1.6876e-08 |  | 261.4792 | 27.87057 | -5.994824e-08 |  | 261.3248 | 3.452497 | -1.066014e-08 |  | 257.5099 | 18.09258 | -2.107876e-08 |  | 261.0313 | 607.9756 | -1.43831e-06 |  | 261.021 | 667.588 | -7.668126e-07 |  | 261.0403 | 426.7923 | -1.372833e-06 |  | 261.2901 | 165.2541 | -4.029626e-07 |  | 265.5971 | 16.25979 | -4.791429e-08 |  | 265.6627 | 116.3916 | -1.24653e-07 |  | 265.5422 | 97.45958 | -5.146046e-07 |  | 265.6608 | 133.1183 | -5.738714e-07 |  | 265.5751 | 60.65125 | -1.373665e-07 | [5 empty] | 265.6485 | 48.76162 | -1.881575e-07
257.4645 | 50.32101 | -2.792211e-08 |  | 257.4868 | 46.24148 | -1.182069e-07 |  | 257.422 | 46.2691 | -7.217552e-08 |  | 261.3216 | 4.97609 | -1.912693e-08 |  | 261.6775 | 27.85227 | -9.23234e-08 |  | 261.5218 | 3.450004 | -1.265875e-08 |  | 257.706 | 18.08723 | -2.73234e-08 |  | 261.2269 | 607.7299 | -1.256072e-06 |  | 261.2202 | 667.1967 | -1.964295e-06 |  | 261.236 | 426.5747 | -1.112058e-06 |  | 261.4896 | 165.1773 | -3.846795e-07 |  | 265.7977 | 16.24536 | -7.194678e-08 |  | 265.8623 | 116.3027 | -4.454533e-07 |  | 265.7446 | 97.39755 | -3.064866e-07 |  | 265.8611 | 133.0488 | -3.468043e-07 |  | 265.7688 | 60.61111 | -2.071882e-07 | [5 empty] | 265.848 | 48.72302 | -1.934735e-07
257.6626 | 50.32615 | 2.591037e-08 |  | 257.6801 | 46.23672 | -2.462668e-08 |  | 257.6148 | 46.27346 | 2.262166e-08 |  | 261.5191 | 4.974776 | -6.656874e-09 |  | 261.8786 | 27.84308 | -4.567886e-08 |  | 261.7221 | 3.448052 | -9.745065e-09 |  | 257.9048 | 18.08261 | -2.323025e-08 |  | 261.4336 | 607.3842 | -1.673086e-06 |  | 261.4181 | 666.9079 | -1.459057e-06 |  | 261.4381 | 426.3564 | -1.07984e-06 |  | 261.6879 | 165.1373 | -2.017145e-07 |  | 265.9986 | 16.23796 | -3.682953e-08 |  | 266.0608 | 116.2288 | -3.72384e-07 |  | 265.9447 | 97.35739 | -2.007357e-07 |  | 266.0687 | 132.9295 | -5.747801e-07 |  | 265.9638 | 60.55458 | -2.900364e-07 | [5 empty] | 266.0498 | 48.69345 | -1.465656e-07
257.8562 | 50.30747 | -9.647769e-08 |  | 257.873 | 46.23507 | -8.527827e-09 |  | 257.8147 | 46.26101 | -6.224071e-08 |  | 261.7207 | 4.970666 | -2.037956e-08 |  | 262.0786 | 27.82288 | -1.009894e-07 |  | 261.9227 | 3.445555 | -1.244566e-08 |  | 258.102 | 18.0781 | -2.283229e-08 |  | 261.633 | 607.0941 | -1.454051e-06 |  | 261.6203 | 666.7035 | -1.011013e-06 |  | 261.6414 | 426.1519 | -1.005615e-06 |  | 261.8847 | 165.055 | -4.181572e-07 |  | 266.2036 | 16.23017 | -3.802562e-08 |  | 266.257 | 116.1433 | -4.356612e-07 |  | 266.1452 | 97.27662 | -4.028903e-07 |  | 266.2707 | 132.8518 | -3.848039e-07 |  | 266.1637 | 60.52073 | -1.692879e-07 | [5 empty] | 266.2533 | 48.65669 | -1.805681e-07
258.0516 | 50.3013 | -3.154025e-08 |  | 258.0698 | 46.20966 | -1.291588e-07 |  | 258.0179 | 46.25296 | -3.962874e-08 |  | 261.9214 | 4.967159 | -1.747529e-08 |  | 262.2743 | 27.80962 | -6.775771e-08 |  | 262.1165 | 3.443401 | -1.111479e-08 |  | 258.3019 | 18.07445 | -1.827284e-08 |  | 261.8335 | 606.8306 | -1.314201e-06 |  | 261.8157 | 666.4482 | -1.306367e-06 |  | 261.8482 | 425.959 | -9.330787e-07 |  | 262.0866 | 164.9696 | -4.230839e-07 |  | 266.4032 | 16.21699 | -6.601834e-08 |  | 266.4587 | 116.0301 | -5.611835e-07 |  | 266.3485 | 97.22861 | -2.360935e-07 |  | 266.4715 | 132.7251 | -6.310339e-07 |  | 266.3726 | 60.50035 | -9.758244e-08 | [5 empty] | 266.4544 | 48.62793 | -1.43065e-07
258.2484 | 50.28805 | -6.731758e-08 |  | 258.2679 | 46.20978 | 6.127729e-10 |  | 258.2089 | 46.24379 | -4.800724e-08 |  | 262.1179 | 4.963994 | -1.610676e-08 |  | 262.4783 | 27.79111 | -9.074454e-08 |  | 262.3326 | 3.440938 | -1.139483e-08 |  | 258.4954 | 18.07126 | -1.650589e-08 |  | 262.0308 | 606.495 | -1.701878e-06 |  | 262.0217 | 666.1268 | -1.560544e-06 |  | 262.0429 | 425.6537 | -1.567599e-06 |  | 262.2835 | 164.9003 | -3.51682e-07 |  | 266.6025 | 16.20755 | -4.734322e-08 |  | 266.6642 | 115.9439 | -4.198353e-07 |  | 266.5634 | 97.15764 | -3.302852e-07 |  | 266.6843 | 132.6398 | -4.006638e-07 |  | 266.5738 | 60.45579 | -2.21423e-07 | [5 empty] | 266.6567 | 48.59788 | -1.485037e-07
258.4457 | 50.28289 | -2.618722e-08 |  | 258.466 | 46.20072 | -4.57345e-08 |  | 258.4047 | 46.23583 | -4.065393e-08 |  | 262.3363 | 4.960743 | -1.48884e-08 |  | 262.6806 | 27.77667 | -7.136526e-08 |  | 262.5359 | 3.439251 | -8.302126e-09 |  | 258.6878 | 18.06463 | -3.443343e-08 |  | 262.2312 | 606.168 | -1.630992e-06 |  | 262.2236 | 665.8584 | -1.329193e-06 |  | 262.2424 | 425.4895 | -8.231061e-07 |  | 262.485 | 164.833 | -3.341824e-07 |  | 266.8183 | 16.19537 | -5.64351e-08 |  | 266.8683 | 115.8967 | -2.309708e-07 |  | 266.7707 | 97.09043 | -3.241824e-07 |  | 266.8795 | 132.5557 | -4.312692e-07 |  | 266.7738 | 60.41742 | -1.918445e-07 | [5 empty] | 266.8609 | 48.55813 | -1.946703e-07
258.6374 | 50.28756 | 2.439482e-08 |  | 258.6589 | 46.20382 | 1.603829e-08 |  | 258.6018 | 46.2314 | -2.251255e-08 |  | 262.5382 | 4.958168 | -1.275073e-08 |  | 262.8792 | 27.76201 | -7.379367e-08 |  | 262.7455 | 3.436936 | -1.104722e-08 |  | 258.898 | 18.0588 | -2.776301e-08 |  | 262.4303 | 605.862 | -1.537759e-06 |  | 262.4249 | 665.5329 | -1.617353e-06 |  | 262.4377 | 425.2575 | -1.187819e-06 |  | 262.6852 | 164.7551 | -3.893161e-07 |  | 267.018 | 16.18559 | -4.897826e-08 |  | 267.0657 | 115.7697 | -6.433129e-07 |  | 266.969 | 96.9853 | -5.301461e-07 |  | 267.077 | 132.4395 | -5.880569e-07 |  | 266.9735 | 60.36936 | -2.406388e-07 | [5 empty] | 267.0621 | 48.52809 | -1.492759e-07
258.8348 | 50.26038 | -1.377594e-07 |  | 258.8553 | 46.18915 | -7.4675e-08 |  | 258.8016 | 46.22613 | -2.63402e-08 |  | 262.7321 | 4.955261 | -1.499061e-08 |  | 263.0808 | 27.74874 | -6.585736e-08 |  | 262.932 | 3.434485 | -1.313978e-08 |  | 259.1033 | 18.05235 | -3.138286e-08 |  | 262.6308 | 605.5773 | -1.419429e-06 |  | 262.6197 | 665.2504 | -1.450056e-06 |  | 262.6366 | 425.0298 | -1.144808e-06 |  | 262.8932 | 164.6795 | -3.634884e-07 |  | 267.2223 | 16.16951 | -7.874062e-08 |  | 267.272 | 115.6877 | -3.977744e-07 |  | 267.165 | 96.94525 | -2.043552e-07 |  | 267.2793 | 132.3575 | -4.052543e-07 |  | 267.1835 | 60.32902 | -1.920856e-07 | [5 empty] | 267.2634 | 48.49111 | -1.837804e-07
259.0318 | 50.2642 | 1.937956e-08 |  | 259.0646 | 46.17891 | -4.890524e-08 |  | 259.0148 | 46.2122 | -6.537381e-08 |  | 262.9322 | 4.952729 | -1.265423e-08 |  | 263.282 | 27.73226 | -8.192867e-08 |  | 263.1373 | 3.432653 | -8.922378e-09 |  | 259.2901 | 18.0522 | -8.399524e-10 |  | 262.844 | 605.2401 | -1.581878e-06 |  | 262.8187 | 665.0055 | -1.2307e-06 |  | 262.83 | 424.848 | -9.401371e-07 |  | 263.0961 | 164.6155 | -3.1524e-07 |  | 267.4239 | 16.1606 | -4.419729e-08 |  | 267.4792 | 115.6164 | -3.438668e-07 |  | 267.3639 | 96.90817 | -1.864535e-07 |  | 267.4806 | 132.2435 | -5.665159e-07 |  | 267.3921 | 60.30793 | -1.011204e-07 | [5 empty] | 267.4712 | 48.46389 | -1.309902e-07
259.224 | 50.26011 | -2.126346e-08 |  | 259.2607 | 46.17837 | -2.789256e-09 |  | 259.2202 | 46.20624 | -2.901438e-08 |  | 263.1264 | 4.949693 | -1.563116e-08 |  | 263.4733 | 27.71646 | -8.255753e-08 |  | 263.3345 | 3.430011 | -1.339938e-08 |  | 259.4849 | 18.04597 | -3.194209e-08 |  | 263.0372 | 604.9814 | -1.338414e-06 |  | 263.0179 | 664.7096 | -1.485111e-06 |  | 263.025 | 424.5932 | -1.306529e-06 |  | 263.2933 | 164.5561 | -3.009248e-07 |  | 267.6359 | 16.15539 | -2.452394e-08 |  | 267.6827 | 115.558 | -2.870759e-07 |  | 267.561 | 96.84328 | -3.290813e-07 |  | 267.6879 | 132.1634 | -3.862991e-07 |  | 267.5897 | 60.26572 | -2.136065e-07 | [5 empty] | 267.6716 | 48.43959 | -1.212439e-07
259.4392 | 50.24169 | -8.558479e-08 |  | 259.4568 | 46.1603 | -9.214471e-08 |  | 259.406 | 46.19102 | -8.190117e-08 |  | 263.3222 | 4.946598 | -1.581376e-08 |  | 263.6773 | 27.69847 | -8.821679e-08 |  | 263.5302 | 3.427779 | -1.140402e-08 |  | 259.6868 | 18.04073 | -2.598303e-08 |  | 263.2406 | 604.7183 | -1.293884e-06 |  | 263.2173 | 664.4093 | -1.506798e-06 |  | 263.2225 | 424.3781 | -1.08917e-06 |  | 263.511 | 164.4784 | -3.57184e-07 |  | 267.835 | 16.13961 | -7.93021e-08 |  | 267.8867 | 115.481 | -3.77558e-07 |  | 267.759 | 96.77267 | -3.566143e-07 |  | 267.9027 | 132.0621 | -4.715101e-07 |  | 267.7892 | 60.21779 | -2.402725e-07 | [5 empty] | 267.8758 | 48.3942 | -2.223016e-07
259.6488 | 50.24146 | -1.086088e-09 |  | 259.6665 | 46.14832 | -5.71528e-08 |  | 259.5948 | 46.19019 | -4.424581e-09 |  | 263.519 | 4.943378 | -1.635554e-08 |  | 263.8704 | 27.68137 | -8.852044e-08 |  | 263.7313 | 3.425564 | -1.10142e-08 |  | 259.8794 | 18.03839 | -1.212537e-08 |  | 263.4356 | 604.4382 | -1.436338e-06 |  | 263.4169 | 664.0992 | -1.553211e-06 |  | 263.4211 | 424.2093 | -8.501544e-07 |  | 263.708 | 164.4025 | -3.851228e-07 |  | 268.0354 | 16.1331 | -3.247512e-08 |  | 268.0871 | 115.3552 | -6.275874e-07 |  | 267.9696 | 96.66107 | -5.301148e-07 |  | 268.1046 | 131.9424 | -5.92948e-07 |  | 267.9934 | 60.17129 | -2.276544e-07 | [5 empty] | 268.0825 | 48.36493 | -1.415503e-07
259.8407 | 50.22821 | -6.904177e-08 |  | 259.8656 | 46.15221 | 1.954934e-08 |  | 259.7907 | 46.18107 | -4.652895e-08 |  | 263.7243 | 4.94014 | -1.577579e-08 |  | 264.0703 | 27.66294 | -9.224922e-08 |  | 263.9312 | 3.422806 | -1.37982e-08 |  | 260.0727 | 18.03164 | -3.493895e-08 |  | 263.6342 | 604.0523 | -1.943232e-06 |  | 263.6147 | 663.7745 | -1.640941e-06 |  | 263.6185 | 423.9832 | -1.144831e-06 |  | 263.901 | 164.3524 | -2.599245e-07 |  | 268.2362 | 16.12207 | -5.493104e-08 |  | 268.2867 | 115.3091 | -2.307622e-07 |  | 268.1723 | 96.58441 | -3.781921e-07 |  | 268.3037 | 131.8446 | -4.910259e-07 |  | 268.196 | 60.13152 | -1.962725e-07 | [5 empty] | 268.2906 | 48.33396 | -1.488334e-07
260.0317 | 50.22218 | -3.157475e-08 |  | 260.0548 | 46.1324 | -1.046856e-07 |  | 259.9839 | 46.17413 | -3.594732e-08 |  | 263.9247 | 4.936039 | -2.04629e-08 |  | 264.2687 | 27.6507 | -6.168164e-08 |  | 264.1241 | 3.421285 | -7.884798e-09 |  | 260.2605 | 18.02613 | -2.93128e-08 |  | 263.8293 | 603.805 | -1.267503e-06 |  | 263.8137 | 663.4969 | -1.395527e-06 |  | 263.8145 | 423.7645 | -1.116318e-06 |  | 264.0991 | 164.233 | -6.023853e-07 |  | 268.4418 | 16.11354 | -4.151985e-08 |  | 268.48 | 115.1849 | -6.426215e-07 |  | 268.3722 | 96.53361 | -2.540737e-07 |  | 268.5086 | 131.7552 | -4.364418e-07 |  | 268.3986 | 60.10631 | -1.244756e-07 | [5 empty] | 268.4927 | 48.29751 | -1.803891e-07
260.2276 | 50.20626 | -8.126277e-08 |  | 260.2511 | 46.12788 | -2.30148e-08 |  | 260.1781 | 46.1636 | -5.418373e-08 |  | 264.1167 | 4.932345 | -1.924199e-08 |  | 264.4685 | 27.63605 | -7.331885e-08 |  | 264.3247 | 3.420131 | -5.750569e-09 |  | 260.4546 | 18.02305 | -1.589307e-08 |  | 264.0299 | 603.4377 | -1.831043e-06 |  | 264.0206 | 663.246 | -1.212347e-06 |  | 264.0182 | 423.5197 | -1.201779e-06 |  | 264.2939 | 164.1791 | -2.769029e-07 |  | 268.6381 | 16.09971 | -7.044065e-08 |  | 268.6822 | 115.1319 | -2.623372e-07 |  | 268.5727 | 96.4732 | -3.012704e-07 |  | 268.7089 | 131.6615 | -4.679482e-07 |  | 268.6003 | 60.06838 | -1.880779e-07 | [5 empty] | 268.6935 | 48.26562 | -1.587952e-07
260.418 | 50.20919 | 1.537601e-08 |  | 260.4561 | 46.11615 | -5.722417e-08 |  | 260.3751 | 46.16217 | -7.277372e-09 |  | 264.316 | 4.931203 | -5.732825e-09 |  | 264.6798 | 27.62005 | -7.571449e-08 |  | 264.5406 | 3.417594 | -1.174966e-08 |  | 260.6475 | 18.01935 | -1.915891e-08 |  | 264.2298 | 603.1041 | -1.669192e-06 |  | 264.218 | 663.0304 | -1.092497e-06 |  | 264.2141 | 423.295 | -1.146997e-06 |  | 264.496 | 164.1044 | -3.692334e-07 |  | 268.8353 | 16.08646 | -6.719515e-08 |  | 268.8924 | 115.0604 | -3.402757e-07 |  | 268.7732 | 96.44018 | -1.647511e-07 |  | 268.9149 | 131.5593 | -4.960991e-07 |  | 268.8035 | 60.02583 | -2.093806e-07 | [5 empty] | 268.8952 | 48.23186 | -1.673862e-07
260.6167 | 50.19377 | -7.765564e-08 |  | 260.6473 | 46.10864 | -3.926298e-08 |  | 260.5722 | 46.14276 | -9.850717e-08 |  | 264.5135 | 4.926833 | -2.211801e-08 |  | 264.8829 | 27.60032 | -9.715694e-08 |  | 264.7323 | 3.414535 | -1.596094e-08 |  | 260.8459 | 18.01321 | -3.094308e-08 |  | 264.4449 | 602.8124 | -1.355743e-06 |  | 264.4308 | 662.701 | -1.547656e-06 |  | 264.4133 | 423.05 | -1.229423e-06 |  | 264.6905 | 164.0552 | -2.533182e-07 |  | 269.045 | 16.07693 | -4.542517e-08 |  | 269.088 | 114.966 | -4.82471e-07 |  | 268.9746 | 96.35413 | -4.271983e-07 |  | 269.1123 | 131.453 | -5.384717e-07 |  | 269.0079 | 59.98315 | -2.087771e-07 | [5 empty] | 269.096 | 48.19844 | -1.664185e-07
260.8187 | 50.19938 | 2.776938e-08 |  | 260.8449 | 46.10083 | -3.954267e-08 |  | 260.7688 | 46.14179 | -4.925359e-09 |  | 264.7113 | 4.923881 | -1.492081e-08 |  | 265.092 | 27.59147 | -4.232846e-08 |  | 264.9289 | 3.413396 | -5.793456e-09 |  | 261.0441 | 18.0094 | -1.925389e-08 |  | 264.6388 | 602.4538 | -1.849638e-06 |  | 264.6291 | 662.3694 | -1.672386e-06 |  | 264.6112 | 422.876 | -8.795684e-07 |  | 264.8877 | 163.9435 | -5.660774e-07 |  | 269.2504 | 16.06576 | -5.441502e-08 |  | 269.29 | 114.8897 | -3.774639e-07 |  | 269.1763 | 96.22948 | -6.179099e-07 |  | 269.3186 | 131.3512 | -4.934726e-07 |  | 269.2126 | 59.94152 | -2.033433e-07 | [5 empty] | 269.296875 | 48.16074 | -1.877285e-07
261.0102 | 50.18386 | -8.10058e-08 |  | 261.041 | 46.08948 | -5.789306e-08 |  | 260.9644 | 46.12813 | -6.987639e-08 |  | 264.9372 | 4.920152 | -1.651357e-08 |  | 265.2944 | 27.57327 | -8.990116e-08 |  | 265.1309 | 3.410262 | -1.551456e-08 |  | 261.2352 | 18.0067 | -1.411565e-08 |  | 264.832 | 602.1516 | -1.564098e-06 |  | 264.8272 | 662.1227 | -1.244989e-06 |  | 264.8136 | 422.6773 | -9.815891e-07 |  | 265.0984 | 163.9028 | -1.933114e-07 |  | 269.4515 | 16.06086 | -2.432693e-08 |  | 269.4879 | 114.8189 | -3.581002e-07 |  | 269.3804 | 96.22696 | -1.234328e-08 |  | 269.5198 | 131.2443 | -5.31104e-07 |  | 269.4202 | 59.91085 | -1.477616e-07 | [5 empty] | 269.5005 | 48.12362 | -1.823365e-07
261.2013 | 50.17844 | -2.839177e-08 |  | 261.2538 | 46.08148 | -3.76144e-08 |  | 261.1569 | 46.1263 | -9.480655e-09 |  | 265.1358 | 4.91699 | -1.591623e-08 |  | 265.4946 | 27.55684 | -8.204149e-08 |  | 265.3265 | 3.40924 | -5.225014e-09 |  | 261.4324 | 17.99961 | -3.597138e-08 |  | 265.0315 | 601.8411 | -1.556503e-06 |  | 265.0251 | 661.8686 | -1.284331e-06 |  | 265.0143 | 422.4123 | -1.320427e-06 |  | 265.2938 | 163.8091 | -4.795686e-07 |  | 269.6489 | 16.04427 | -8.403825e-08 |  | 269.6958 | 114.7159 | -4.952317e-07 |  | 269.5837 | 96.17804 | -2.405689e-07 |  | 269.7191 | 131.1515 | -4.656681e-07 |  | 269.6234 | 59.86208 | -2.401083e-07 | [5 empty] | 269.7053 | 48.09374 | -1.458255e-07
261.3938 | 50.16382 | -7.597155e-08 |  | 261.4416 | 46.07958 | -1.012188e-08 |  | 261.3566 | 46.12086 | -2.725281e-08 |  | 265.3288 | 4.91404 | -1.528377e-08 |  | 265.6867 | 27.54046 | -8.529264e-08 |  | 265.521 | 3.406471 | -1.423708e-08 |  | 261.6301 | 17.99605 | -1.796796e-08 |  | 265.2295 | 601.5767 | -1.335298e-06 |  | 265.2251 | 661.6168 | -1.258615e-06 |  | 265.2149 | 422.2138 | -9.894131e-07 |  | 265.4881 | 163.7433 | -3.385911e-07 |  | 269.8473 | 16.03448 | -4.938655e-08 |  | 269.8996 | 114.6374 | -3.851761e-07 |  | 269.7872 | 96.03483 | -7.036497e-07 |  | 269.924 | 131.0575 | -4.588263e-07 |  | 269.8242 | 59.83473 | -1.361118e-07 | [5 empty] | 269.9064 | 48.06538 | -1.410583e-07
261.5928 | 50.15999 | -1.921975e-08 |  | 261.6339 | 46.06572 | -7.208491e-08 |  | 261.5581 | 46.11063 | -5.07541e-08 |  | 265.5234375 | 4.910995 | -1.56484e-08 |  | 265.8758 | 27.52166 | -9.941051e-08 |  | 265.7306 | 3.404292 | -1.039156e-08 |  | 261.8302 | 17.99075 | -2.649512e-08 |  | 265.4404 | 601.0801 | -2.354804e-06 |  | 265.4199 | 661.271 | -1.775638e-06 |  | 265.4093 | 421.9659 | -1.275779e-06 |  | 265.6855 | 163.6469 | -4.885383e-07 |  | 270.0541 | 16.02383 | -5.149973e-08 |  | 270.1024 | 114.5244 | -5.573681e-07 |  | 269.9922 | 96.01336 | -1.047739e-07 |  | 270.1258 | 130.9633 | -4.667065e-07 |  | 270.0226 | 59.78976 | -2.267498e-07 | [5 empty] | 270.106 | 48.0238 | -2.083528e-07
261.786 | 50.15299 | -3.626864e-08 |  | 261.828 | 46.06189 | -1.973196e-08 |  | 261.7648 | 46.10376 | -3.323262e-08 |  | 265.735 | 4.907238 | -1.775396e-08 |  | 266.0756 | 27.50513 | -8.271672e-08 |  | 265.9251 | 3.402147 | -1.103118e-08 |  | 262.0251 | 17.98608 | -2.39894e-08 |  | 265.6622 | 600.9188 | -7.269714e-07 |  | 265.6319 | 660.8695 | -1.893729e-06 |  | 265.6075 | 421.748 | -1.09935e-06 |  | 265.8873 | 163.5996 | -2.341417e-07 |  | 270.2611 | 16.01798 | -2.823675e-08 |  | 270.3076 | 114.4812 | -2.106607e-07 |  | 270.1999 | 95.92385 | -4.308206e-07 |  | 270.3276 | 130.8564 | -5.2986e-07 |  | 270.2283 | 59.75595 | -1.644023e-07 | [5 empty] | 270.3096 | 47.99448 | -1.439744e-07
261.9814 | 50.14012 | -6.582772e-08 |  | 262.0226 | 46.04587 | -8.230677e-08 |  | 261.9666 | 46.09285 | -5.411331e-08 |  | 265.9368 | 4.905008 | -1.105827e-08 |  | 266.2806 | 27.49814 | -3.411137e-08 |  | 266.1234 | 3.399221 | -1.475157e-08 |  | 262.2184 | 17.98001 | -3.141169e-08 |  | 265.8667 | 600.5309 | -1.897069e-06 |  | 265.8326 | 660.5937 | -1.373893e-06 |  | 265.8224 | 421.5062 | -1.125303e-06 |  | 266.0816 | 163.533 | -3.430901e-07 |  | 270.4571 | 16.00803 | -5.078975e-08 |  | 270.5239 | 114.3876 | -4.326105e-07 |  | 270.4055 | 95.83863 | -4.14635e-07 |  | 270.5322 | 130.7698 | -4.229376e-07 |  | 270.4317 | 59.71146 | -2.1869e-07 | [5 empty] | 270.5216 | 47.96613 | -1.337411e-07
262.1779 | 50.13535 | -2.425103e-08 |  | 262.2189 | 46.04027 | -2.853928e-08 |  | 262.1586 | 46.08427 | -4.465933e-08 |  | 266.1312 | 4.901915 | -1.590145e-08 |  | 266.4824 | 27.48049 | -8.74515e-08 |  | 266.3306 | 3.397434 | -8.626537e-09 |  | 262.4257 | 17.9776 | -1.160732e-08 |  | 266.0831 | 600.2595 | -1.254651e-06 |  | 266.0371 | 660.3464 | -1.209564e-06 |  | 266.0121 | 421.3187 | -9.877369e-07 |  | 266.2789 | 163.4455 | -4.434248e-07 |  | 270.658 | 15.99866 | -4.663116e-08 |  | 270.7235 | 114.2662 | -6.083576e-07 |  | 270.6037 | 95.76238 | -3.8455e-07 |  | 270.7351 | 130.6529 | -5.765088e-07 |  | 270.6321 | 59.68712 | -1.214425e-07 | [5 empty] | 270.7216 | 47.92545 | -2.033489e-07
262.3748 | 50.13677 | 7.192277e-09 |  | 262.4083 | 46.03739 | -1.520433e-08 |  | 262.3513 | 46.07501 | -4.807417e-08 |  | 266.3238 | 4.899236 | -1.391204e-08 |  | 266.6795 | 27.45746 | -1.168616e-07 |  | 266.5316 | 3.394995 | -1.213058e-08 |  | 262.6309 | 17.96998 | -3.713814e-08 |  | 266.2706 | 599.8257 | -2.31322e-06 |  | 266.2298 | 659.9919 | -1.838953e-06 |  | 266.2147 | 421.0502 | -1.325739e-06 |  | 266.4763 | 163.3657 | -4.040911e-07 |  | 270.8604 | 15.99025 | -4.15662e-08 |  | 270.9206 | 114.23 | -1.836079e-07 |  | 270.8093 | 95.73909 | -1.133124e-07 |  | 270.9367 | 130.5457 | -5.315555e-07 |  | 270.8445 | 59.64276 | -2.088317e-07 | [5 empty] | 270.9228 | 47.89523 | -1.502545e-07
262.5951 | 50.12342 | -6.060374e-08 |  | 262.6009 | 46.02719 | -5.294414e-08 |  | 262.5519 | 46.06484 | -5.068989e-08 |  | 266.5148 | 4.896265 | -1.556161e-08 |  | 266.8751 | 27.44363 | -7.070729e-08 |  | 266.7258 | 3.393417 | -8.128323e-09 |  | 262.8266 | 17.96628 | -1.892319e-08 |  | 266.4587 | 599.575 | -1.332909e-06 |  | 266.4363 | 659.743 | -1.205873e-06 |  | 266.4112 | 420.8275 | -1.133212e-06 |  | 266.6788 | 163.3095 | -2.776208e-07 |  | 271.0577 | 15.98559 | -2.358235e-08 |  | 271.1175 | 114.1604 | -3.532173e-07 |  | 271.0069 | 95.64147 | -4.93884e-07 |  | 271.139 | 130.4609 | -4.194418e-07 |  | 271.0457 | 59.57435 | -3.401426e-07 | [5 empty] | 271.1254 | 47.85771 | -1.852048e-07
262.7828 | 50.11624 | -3.824649e-08 |  | 262.8107 | 46.01057 | -7.92032e-08 |  | 262.7552 | 46.06444 | -1.978959e-09 |  | 266.7157 | 4.892891 | -1.678925e-08 |  | 267.0767 | 27.42859 | -7.458105e-08 |  | 266.9266 | 3.390815 | -1.295934e-08 |  | 263.0135 | 17.96207 | -2.25009e-08 |  | 266.6497 | 599.2871 | -1.507324e-06 |  | 266.6307 | 659.4839 | -1.332158e-06 |  | 266.6091 | 420.6354 | -9.707331e-07 |  | 266.8751 | 163.2356 | -3.767656e-07 |  | 271.2625 | 15.97106 | -7.096071e-08 |  | 271.323 | 114.0138 | -7.137384e-07 |  | 271.2083 | 95.54566 | -4.758548e-07 |  | 271.3405 | 130.3486 | -5.569961e-07 |  | 271.2471 | 59.56988 | -2.217756e-08 | [5 empty] | 271.3326 | 47.82231 | -1.707897e-07
262.9853 | 50.1011 | -7.480592e-08 |  | 263.0105 | 46.00688 | -1.850253e-08 |  | 262.954 | 46.05386 | -5.318862e-08 |  | 266.9113 | 4.889071 | -1.952699e-08 |  | 267.2727 | 27.41559 | -6.634801e-08 |  | 267.1372 | 3.389254 | -7.407094e-09 |  | 263.2085 | 17.95738 | -2.403491e-08 |  | 266.8447 | 598.8871 | -2.051501e-06 |  | 266.8417 | 659.2348 | -1.180984e-06 |  | 266.807 | 420.3803 | -1.288922e-06 |  | 267.0809 | 163.14 | -4.639535e-07 |  | 271.4713 | 15.96225 | -4.217749e-08 |  | 271.5286 | 113.9917 | -1.075216e-07 |  | 271.407 | 95.50304 | -2.144798e-07 |  | 271.5423 | 130.2407 | -5.349355e-07 |  | 271.4483 | 59.51286 | -2.833002e-07 | [5 empty] | 271.5322 | 47.78809 | -1.714467e-07
263.1844 | 50.09273 | -4.200656e-08 |  | 263.2061 | 46.00029 | -3.363519e-08 |  | 263.1479 | 46.05327 | -3.055981e-09 |  | 267.1092 | 4.887457 | -8.157278e-09 |  | 267.465 | 27.39719 | -9.563358e-08 |  | 267.3376 | 3.386649 | -1.29992e-08 |  | 263.4161 | 17.95147 | -2.846268e-08 |  | 267.0421 | 598.5685 | -1.613746e-06 |  | 267.0416 | 658.9121 | -1.613847e-06 |  | 267.0029 | 420.2013 | -9.141633e-07 |  | 267.2834 | 163.0769 | -3.120338e-07 |  | 271.6719 | 15.95041 | -5.901968e-08 |  | 271.7315 | 113.8779 | -5.610879e-07 |  | 271.6068 | 95.4091 | -4.702844e-07 |  | 271.7465 | 130.1658 | -3.670358e-07 |  | 271.6481 | 59.48854 | -1.21707e-07 | [5 empty] | 271.7322 | 47.75802 | -1.503705e-07
263.3691 | 50.09331 | 3.123785e-09 |  | 263.4034 | 46.00335 | 1.548918e-08 |  | 263.3384 | 46.0408 | -6.544939e-08 |  | 267.3062 | 4.882743 | -2.39246e-08 |  | 267.669 | 27.37747 | -9.672054e-08 |  | 267.5245 | 3.384555 | -1.120903e-08 |  | 263.619 | 17.9485 | -1.46378e-08 |  | 267.239 | 598.3356 | -1.183096e-06 |  | 267.2318 | 658.6319 | -1.473612e-06 |  | 267.2037 | 419.9793 | -1.104959e-06 |  | 267.4816 | 163.0014 | -3.806076e-07 |  | 271.8736 | 15.93971 | -5.306656e-08 |  | 271.9324 | 113.7537 | -6.177198e-07 |  | 271.8078 | 95.33671 | -3.600201e-07 |  | 271.9527 | 130.0527 | -5.483024e-07 |  | 271.8519 | 59.44521 | -2.126413e-07 | [5 empty] | 271.9353 | 47.72286 | -1.731556e-07
263.5628 | 50.07522 | -9.334433e-08 |  | 263.6001 | 45.98731 | -8.155915e-08 |  | 263.5324 | 46.03006 | -5.537356e-08 |  | 267.5054 | 4.880885 | -9.33101e-09 |  | 267.8628 | 27.36396 | -6.970963e-08 |  | 267.7292 | 3.382334 | -1.084735e-08 |  | 263.815 | 17.94191 | -3.365207e-08 |  | 267.4517 | 598.0488 | -1.348358e-06 |  | 267.4355 | 658.2853 | -1.702079e-06 |  | 267.4017 | 419.7351 | -1.233572e-06 |  | 267.6796875 | 162.9001 | -5.11293e-07 |  | 272.0785 | 15.92955 | -4.95825e-08 |  | 272.1344 | 113.7246 | -1.439355e-07 |  | 272.0161 | 95.25529 | -3.909625e-07 |  | 272.1546 | 129.9532 | -4.927736e-07 |  | 272.0572 | 59.40667 | -1.877706e-07 | [5 empty] | 272.1384 | 47.69132 | -1.552612e-07
263.7555 | 50.07553 | 1.59226e-09 |  | 263.7921 | 45.97098 | -8.507138e-08 |  | 263.7295 | 46.01817 | -6.029948e-08 |  | 267.7059 | 4.877144 | -1.86563e-08 |  | 268.0611 | 27.34411 | -1.000597e-07 |  | 267.9264 | 3.380033 | -1.167164e-08 |  | 264.01 | 17.9387 | -1.64419e-08 |  | 267.6599 | 597.5917 | -2.195077e-06 |  | 267.6456 | 658.1533 | -6.277015e-07 |  | 267.5999 | 419.4733 | -1.321117e-06 |  | 267.8747 | 162.8591 | -2.106555e-07 |  | 272.3009 | 15.91633 | -5.94472e-08 |  | 272.3387 | 113.6432 | -3.988823e-07 |  | 272.217 | 95.20105 | -2.699148e-07 |  | 272.3529 | 129.8453 | -5.44001e-07 |  | 272.2621 | 59.36471 | -2.047411e-07 | [5 empty] | 272.3346 | 47.65093 | -2.058592e-07
263.9512 | 50.06763 | -4.039849e-08 |  | 263.9999 | 45.96443 | -3.149485e-08 |  | 263.924 | 46.02083 | 1.367846e-08 |  | 267.9004 | 4.873616 | -1.813695e-08 |  | 268.2554 | 27.33137 | -6.557457e-08 |  | 268.1248 | 3.377962 | -1.043865e-08 |  | 264.1975 | 17.93446 | -2.262714e-08 |  | 267.8583 | 597.2333 | -1.806273e-06 |  | 267.8451 | 657.6701 | -2.422895e-06 |  | 267.8045 | 419.2658 | -1.013869e-06 |  | 268.082 | 162.7796 | -3.836121e-07 |  | 272.5022 | 15.90797 | -4.153292e-08 |  | 272.5468 | 113.5453 | -4.703711e-07 |  | 272.4174 | 95.07084 | -6.497627e-07 |  | 272.5702 | 129.7405 | -4.823668e-07 |  | 272.4632 | 59.3059 | -2.924454e-07 | [5 empty] | 272.536 | 47.62014 | -1.528443e-07
264.145 | 50.05185 | -8.139575e-08 |  | 264.2119 | 45.95295 | -5.419555e-08 |  | 264.1165 | 46.00512 | -8.165097e-08 |  | 268.1029 | 4.870661 | -1.459669e-08 |  | 268.4593 | 27.31144 | -9.772047e-08 |  | 268.3215 | 3.375924 | -1.035576e-08 |  | 264.3927 | 17.93127 | -1.636905e-08 |  | 268.0489 | 596.9783 | -1.338397e-06 |  | 268.0446 | 657.4776 | -9.643647e-07 |  | 268.0006 | 418.9452 | -1.635613e-06 |  | 268.2792 | 162.6946 | -4.309469e-07 |  | 272.6969 | 15.89533 | -6.491877e-08 |  | 272.7456 | 113.4471 | -4.937971e-07 |  | 272.642 | 95.06917 | -7.469594e-09 |  | 272.7707 | 129.6578 | -4.124165e-07 |  | 272.6736 | 59.27208 | -1.607153e-07 | [5 empty] | 272.7552 | 47.58844 | -1.446328e-07
264.3362 | 50.05393 | 1.086761e-08 |  | 264.4016 | 45.95057 | -1.251575e-08 |  | 264.3139 | 45.99716 | -4.029717e-08 |  | 268.3102 | 4.867029 | -1.751985e-08 |  | 268.657 | 27.30207 | -4.743169e-08 |  | 268.5244 | 3.373457 | -1.215929e-08 |  | 264.5866 | 17.92519 | -3.130041e-08 |  | 268.2473 | 596.5559 | -2.128338e-06 |  | 268.2398 | 657.1352 | -1.75474e-06 |  | 268.201 | 418.8031 | -7.087341e-07 |  | 268.4773 | 162.636 | -2.956947e-07 |  | 272.8932 | 15.88385 | -5.847652e-08 |  | 272.9554 | 113.3466 | -4.792158e-07 |  | 272.846 | 95.02506 | -2.161708e-07 |  | 272.9701 | 129.5322 | -6.302923e-07 |  | 272.879 | 59.24504 | -1.316994e-07 | [5 empty] | 272.9565 | 47.55295 | -1.763165e-07
264.5327 | 50.04651 | -3.775234e-08 |  | 264.5888 | 45.94532 | -2.807639e-08 |  | 264.5101 | 45.99266 | -2.295345e-08 |  | 268.5063 | 4.864195 | -1.444989e-08 |  | 268.8501 | 27.28581 | -8.423888e-08 |  | 268.7219 | 3.371463 | -1.009752e-08 |  | 264.7796 | 17.91842 | -3.512952e-08 |  | 268.47 | 596.2947 | -1.172917e-06 |  | 268.4308 | 656.8198 | -1.650766e-06 |  | 268.40625 | 418.5896 | -1.040364e-06 |  | 268.6718 | 162.5402 | -4.92467e-07 |  | 273.0982 | 15.87274 | -5.418413e-08 |  | 273.1542 | 113.278 | -3.447923e-07 |  | 273.0455 | 94.87298 | -7.622187e-07 |  | 273.1703 | 129.4649 | -3.359864e-07 |  | 273.083 | 59.19834 | -2.289137e-07 | [5 empty] | 273.1615 | 47.52265 | -1.478333e-07
264.7436 | 50.04025 | -2.969646e-08 |  | 264.7879 | 45.93725 | -4.050504e-08 |  | 264.7043 | 45.98377 | -4.578189e-08 |  | 268.7097 | 4.856822 | -3.624796e-08 |  | 269.0542 | 27.2697 | -7.889776e-08 |  | 268.9251 | 3.368923 | -1.250338e-08 |  | 264.9785 | 17.91482 | -1.806294e-08 |  | 268.6694 | 596.0816 | -1.068439e-06 |  | 268.6255 | 656.5478 | -1.39699e-06 |  | 268.6142 | 418.3268 | -1.263742e-06 |  | 268.8732 | 162.4742 | -3.277535e-07 |  | 273.296 | 15.85788 | -7.515198e-08 |  | 273.3531 | 113.1699 | -5.43626e-07 |  | 273.2527 | 94.84386 | -1.405794e-07 |  | 273.3737 | 129.3336 | -6.455723e-07 |  | 273.2853 | 59.15911 | -1.939663e-07 | [5 empty] | 273.3593 | 47.48615 | -1.845204e-07
264.9419 | 50.03105 | -4.635164e-08 |  | 264.976 | 45.92352 | -7.301725e-08 |  | 264.8991 | 45.9783 | -2.805541e-08 |  | 268.9107 | 4.858626 | 8.977942e-09 |  | 269.2636 | 27.24896 | -9.903845e-08 |  | 269.1288 | 3.366375 | -1.250337e-08 |  | 265.1869 | 17.91083 | -1.914272e-08 |  | 268.8586 | 595.7284 | -1.868161e-06 |  | 268.8284 | 656.2061 | -1.684679e-06 |  | 268.8108 | 418.1169 | -1.067556e-06 |  | 269.0716 | 162.4075 | -3.359319e-07 |  | 273.5086 | 15.85094 | -3.26462e-08 |  | 273.5593 | 113.0936 | -3.698819e-07 |  | 273.4526 | 94.78515 | -2.936225e-07 |  | 273.5728 | 129.2305 | -5.179886e-07 |  | 273.4874 | 59.11178 | -2.341059e-07 | [5 empty] | 273.5588 | 47.45087 | -1.767995e-07
265.13 | 50.01741 | -7.255961e-08 |  | 265.1751 | 45.91661 | -3.472349e-08 |  | 265.1072 | 45.97321 | -2.445718e-08 |  | 269.1156 | 4.855788 | -1.384826e-08 |  | 269.4554 | 27.23856 | -5.422493e-08 |  | 269.3279 | 3.364326 | -1.029472e-08 |  | 265.3745 | 17.9072 | -1.939245e-08 |  | 269.0568 | 595.3529 | -1.893492e-06 |  | 269.0255 | 655.9418 | -1.34058e-06 |  | 269.0058 | 417.8601 | -1.316912e-06 |  | 269.2694 | 162.3217 | -4.340024e-07 |  | 273.7072 | 15.8411 | -4.953527e-08 |  | 273.7675 | 112.9621 | -6.317401e-07 |  | 273.6532 | 94.72271 | -3.112543e-07 |  | 273.7749 | 129.1283 | -5.053237e-07 |  | 273.6943 | 59.07412 | -1.820239e-07 | [5 empty] | 273.7713 | 47.41774 | -1.559498e-07
265.3253 | 50.01114 | -3.205458e-08 |  | 265.3745 | 45.90494 | -5.848592e-08 |  | 265.3002 | 45.95913 | -7.294942e-08 |  | 269.3262 | 4.851317 | -2.123715e-08 |  | 269.6549 | 27.21521 | -1.170615e-07 |  | 269.5228 | 3.361597 | -1.400051e-08 |  | 265.5734 | 17.90109 | -3.069101e-08 |  | 269.2411 | 595.0342 | -1.729967e-06 |  | 269.2197 | 655.5978 | -1.771157e-06 |  | 269.2126 | 417.6464 | -1.033392e-06 |  | 269.4705 | 162.256 | -3.267361e-07 |  | 273.9052 | 15.82387 | -8.700823e-08 |  | 273.9751 | 112.9187 | -2.091661e-07 |  | 273.8514 | 94.62604 | -4.878604e-07 |  | 273.974 | 129.0428 | -4.298384e-07 |  | 273.8965 | 59.03387 | -1.99073e-07 | [5 empty] | 273.9681 | 47.39048 | -1.384699e-07
265.5186 | 50.00891 | -1.153835e-08 |  | 265.5628 | 45.9027 | -1.190864e-08 |  | 265.4913 | 45.95862 | -2.699255e-09 |  | 269.5214 | 4.849861 | -7.457352e-09 |  | 269.862 | 27.20382 | -5.502534e-08 |  | 269.7216 | 3.359912 | -8.475293e-09 |  | 265.7666 | 17.89743 | -1.895865e-08 |  | 269.4439 | 594.7313 | -1.493037e-06 |  | 269.4198 | 655.2233 | -1.872191e-06 |  | 269.4148 | 417.384 | -1.297183e-06 |  | 269.6571 | 162.1626 | -5.00638e-07 |  | 274.1075 | 15.81999 | -1.921792e-08 |  | 274.173 | 112.8448 | -3.733423e-07 |  | 274.0497 | 94.54908 | -3.880083e-07 |  | 274.1755 | 128.9429 | -4.954141e-07 |  | 274.0955 | 58.99473 | -1.966291e-07 | [5 empty] | 274.1651 | 47.35395 | -1.854383e-07
265.7117 | 49.998 | -5.654743e-08 |  | 265.7507 | 45.89021 | -6.650033e-08 |  | 265.6881 | 45.93607 | -1.14572e-07 |  | 269.7381 | 4.846427 | -1.584379e-08 |  | 270.0561 | 27.17883 | -1.286865e-07 |  | 269.9288 | 3.35678 | -1.512134e-08 |  | 265.9581 | 17.89107 | -3.318916e-08 |  | 269.6424 | 594.4957 | -1.187324e-06 |  | 269.6189 | 654.9539 | -1.352876e-06 |  | 269.6112 | 417.1603 | -1.139945e-06 |  | 269.8682 | 162.1122 | -2.385517e-07 |  | 274.3077 | 15.80169 | -9.141754e-08 |  | 274.3719 | 112.7671 | -3.906259e-07 |  | 274.25 | 94.47939 | -3.478804e-07 |  | 274.3816 | 128.8296 | -5.495517e-07 |  | 274.2985 | 58.94754 | -2.325434e-07 | [5 empty] | 274.3691 | 47.3158 | -1.870229e-07
265.9075 | 49.988 | -5.105227e-08 |  | 265.9467 | 45.88178 | -4.299487e-08 |  | 265.8837 | 45.93959 | 1.802261e-08 |  | 269.9314 | 4.842877 | -1.836959e-08 |  | 270.256 | 27.1708 | -4.019308e-08 |  | 270.1257 | 3.355233 | -7.852109e-09 |  | 266.1529 | 17.88392 | -3.672741e-08 |  | 269.8332 | 594.0588 | -2.289511e-06 |  | 269.8249 | 654.6202 | -1.620167e-06 |  | 269.8208 | 416.955 | -9.79017e-07 |  | 270.0638 | 162.0319 | -4.106879e-07 |  | 274.5087 | 15.78967 | -5.975181e-08 |  | 274.5714 | 112.6719 | -4.774233e-07 |  | 274.4595 | 94.42822 | -2.442809e-07 |  | 274.5915 | 128.7301 | -4.742837e-07 |  | 274.5047 | 58.90641 | -1.994842e-07 | [5 empty] | 274.5723 | 47.28896 | -1.320727e-07
266.1013 | 49.97864 | -4.826607e-08 |  | 266.1445 | 45.87477 | -3.544045e-08 |  | 266.0825 | 45.91888 | -1.0421e-07 |  | 270.1219 | 4.838932 | -2.070136e-08 |  | 270.4631 | 27.14853 | -1.07512e-07 |  | 270.3218 | 3.352724 | -1.279418e-08 |  | 266.3508 | 17.88299 | -4.699723e-09 |  | 270.0378 | 593.8631 | -9.569429e-07 |  | 270.019 | 654.288 | -1.711531e-06 |  | 270.0174 | 416.7309 | -1.139902e-06 |  | 270.2731 | 161.9533 | -3.754541e-07 |  | 274.7084 | 15.783 | -3.343844e-08 |  | 274.7771 | 112.5898 | -3.989098e-07 |  | 274.6686 | 94.35853 | -3.333315e-07 |  | 274.7904 | 128.6311 | -4.977182e-07 |  | 274.7035 | 58.87094 | -1.783736e-07 | [5 empty] | 274.7709 | 47.25298 | -1.81173e-07
266.2927 | 49.96381 | -7.75032e-08 |  | 266.3381 | 45.86908 | -2.940344e-08 |  | 266.2787 | 45.91935 | 2.401282e-09 |  | 270.3167 | 4.834546 | -2.252025e-08 |  | 270.6567 | 27.13475 | -7.116951e-08 |  | 270.5238 | 3.351375 | -6.678267e-09 |  | 266.5433 | 17.87729 | -2.958508e-08 |  | 270.2556 | 593.585 | -1.276505e-06 |  | 270.2209 | 653.9444 | -1.701201e-06 |  | 270.2143 | 416.4947 | -1.199675e-06 |  | 270.4742 | 161.8651 | -4.387301e-07 |  | 274.9136 | 15.77194 | -5.388741e-08 |  | 274.9751 | 112.5348 | -2.778666e-07 |  | 274.8653 | 94.29579 | -3.189767e-07 |  | 274.9954 | 128.5285 | -5.006238e-07 |  | 274.9067 | 58.84095 | -1.476228e-07 | [5 empty] | 274.9749 | 47.21021 | -2.095985e-07
266.4936 | 49.96505 | 6.173081e-09 |  | 266.5399 | 45.86454 | -2.246209e-08 |  | 266.4753 | 45.90832 | -5.614285e-08 |  | 270.5202 | 4.832269 | -1.119057e-08 |  | 270.8531 | 27.1185 | -8.273277e-08 |  | 270.7231 | 3.349074 | -1.154655e-08 |  | 266.7492 | 17.87433 | -1.438162e-08 |  | 270.4457 | 593.3141 | -1.425177e-06 |  | 270.4217 | 653.7227 | -1.104149e-06 |  | 270.4122 | 416.1886 | -1.547135e-06 |  | 270.6823 | 161.8148 | -2.417581e-07 |  | 275.1156 | 15.76133 | -5.251413e-08 |  | 275.1735 | 112.4271 | -5.427966e-07 |  | 275.0673 | 94.18571 | -5.448195e-07 |  | 275.1968 | 128.4229 | -5.244986e-07 |  | 275.1092 | 58.78331 | -2.845484e-07 | [5 empty] | 275.1794 | 47.18195 | -1.382238e-07
266.6914 | 49.94795 | -8.644058e-08 |  | 266.7369 | 45.84907 | -7.853401e-08 |  | 266.6704 | 45.90626 | -1.053874e-08 |  | 270.7184 | 4.828845 | -1.726818e-08 |  | 271.0474 | 27.10635 | -6.252467e-08 |  | 270.9189 | 3.345804 | -1.669654e-08 |  | 266.9506 | 17.86844 | -2.924404e-08 |  | 270.6493 | 593.0222 | -1.433744e-06 |  | 270.6174 | 653.3824 | -1.739044e-06 |  | 270.6091 | 416.0192 | -8.605128e-07 |  | 270.8778 | 161.7243 | -4.627159e-07 |  | 275.3162 | 15.74488 | -8.203324e-08 |  | 275.373 | 112.3414 | -4.297138e-07 |  | 275.2697 | 94.12188 | -3.153732e-07 |  | 275.3974 | 128.3282 | -4.715944e-07 |  | 275.3132 | 58.74359 | -1.947814e-07 | [5 empty] | 275.3805 | 47.15037 | -1.570332e-07
266.8832 | 49.94318 | -2.488175e-08 |  | 266.9423 | 45.83499 | -6.853982e-08 |  | 266.8786 | 45.89331 | -6.221013e-08 |  | 270.9026 | 4.82593 | -1.582515e-08 |  | 271.2508 | 27.0868 | -9.61173e-08 |  | 271.1187 | 3.344389 | -7.084539e-09 |  | 267.1484 | 17.86332 | -2.587159e-08 |  | 270.848 | 592.4838 | -2.708889e-06 |  | 270.8147 | 653.0812 | -1.526503e-06 |  | 270.8074 | 415.7794 | -1.208942e-06 |  | 271.0915 | 161.6598 | -3.020094e-07 |  | 275.5222 | 15.73516 | -4.713213e-08 |  | 275.5797 | 112.2426 | -4.777082e-07 |  | 275.4742 | 94.08509 | -1.799037e-07 |  | 275.5977 | 128.2254 | -5.132729e-07 |  | 275.516 | 58.7112 | -1.596696e-07 | [5 empty] | 275.5807 | 47.11379 | -1.827308e-07
267.0847 | 49.93886 | -2.144458e-08 |  | 267.1317 | 45.82673 | -4.36195e-08 |  | 267.0807 | 45.88454 | -4.3423e-08 |  | 271.1142 | 4.822624 | -1.562569e-08 |  | 271.4491 | 27.07078 | -8.08003e-08 |  | 271.3191 | 3.34175 | -1.316865e-08 |  | 267.3415 | 17.86005 | -1.697745e-08 |  | 271.046 | 592.4888 | 2.541867e-08 |  | 271.0118 | 652.7242 | -1.811089e-06 |  | 271.009 | 415.5743 | -1.01721e-06 |  | 271.29 | 161.5607 | -4.993576e-07 |  | 275.7289 | 15.72087 | -6.914499e-08 |  | 275.7861 | 112.1298 | -5.47013e-07 |  | 275.6697 | 93.94616 | -7.107633e-07 |  | 275.8026 | 128.1263 | -4.838799e-07 |  | 275.7234 | 58.67076 | -1.950252e-07 | [5 empty] | 275.7804 | 47.0808 | -1.651685e-07
267.2827 | 49.93082 | -4.062645e-08 |  | 267.3244 | 45.81815 | -4.452172e-08 |  | 267.2731 | 45.87472 | -5.101326e-08 |  | 271.3142 | 4.819283 | -1.670573e-08 |  | 271.6505 | 27.05642 | -7.131499e-08 |  | 271.5238 | 3.339042 | -1.323067e-08 |  | 267.5382 | 17.85653 | -1.789216e-08 |  | 271.2456 | 591.9395 | -2.751466e-06 |  | 271.2095 | 652.4959 | -1.155135e-06 |  | 271.2071 | 415.3256 | -1.255395e-06 |  | 271.4945 | 161.4915 | -3.381764e-07 |  | 275.934 | 15.70973 | -5.433317e-08 |  | 275.9907 | 112.0796 | -2.451713e-07 |  | 275.869 | 93.8706 | -3.791153e-07 |  | 276.0049 | 128.0188 | -5.313718e-07 |  | 275.924 | 58.62928 | -2.0674e-07 | [5 empty] | 275.9836 | 47.0456 | -1.732603e-07
267.4803 | 49.91765 | -6.663589e-08 |  | 267.5179 | 45.80528 | -6.651358e-08 |  | 267.465 | 45.88027 | 2.893873e-08 |  | 271.506 | 4.8157 | -1.868408e-08 |  | 271.8485 | 27.03668 | -9.971377e-08 |  | 271.7452 | 3.337322 | -7.768203e-09 |  | 267.7202 | 17.84954 | -3.838477e-08 |  | 271.4374 | 591.6854 | -1.325044e-06 |  | 271.4084 | 652.1917 | -1.529202e-06 |  | 271.4049 | 415.1305 | -9.862672e-07 |  | 271.6964 | 161.3954 | -4.762463e-07 |  | 276.1357 | 15.70105 | -4.300303e-08 |  | 276.1926 | 111.9642 | -5.719047e-07 |  | 276.0704 | 93.84134 | -1.453014e-07 |  | 276.2047 | 127.9231 | -4.787613e-07 |  | 276.1261 | 58.57947 | -2.46515e-07 | [5 empty] | 276.1845 | 47.00966 | -1.789317e-07
267.6691 | 49.90638 | -5.972862e-08 |  | 267.7159 | 45.79691 | -4.226266e-08 |  | 267.6621 | 45.86284 | -8.841384e-08 |  | 271.7063 | 4.812405 | -1.644765e-08 |  | 272.0534 | 27.02314 | -6.606458e-08 |  | 271.9637 | 3.334675 | -1.211585e-08 |  | 267.9228 | 17.84555 | -1.969536e-08 |  | 271.6386 | 591.3831 | -1.502352e-06 |  | 271.606 | 651.8937 | -1.508184e-06 |  | 271.6047 | 414.8339 | -1.484581e-06 |  | 271.888 | 161.3071 | -4.606454e-07 |  | 276.3384 | 15.69008 | -5.412535e-08 |  | 276.3923 | 111.9085 | -2.787163e-07 |  | 276.2682 | 93.77805 | -3.199287e-07 |  | 276.4062 | 127.8483 | -3.71626e-07 |  | 276.3257 | 58.54679 | -1.637217e-07 | [5 empty] | 276.3834 | 46.97785 | -1.59918e-07
267.8712 | 49.90031 | -3.0006e-08 |  | 267.9075 | 45.78576 | -5.818824e-08 |  | 267.8686 | 45.85666 | -2.9945e-08 |  | 271.9011 | 4.809128 | -1.682836e-08 |  | 272.2539 | 27.0055 | -8.797749e-08 |  | 272.1581 | 3.332922 | -9.014021e-09 |  | 268.1188 | 17.84029 | -2.681583e-08 |  | 271.8443 | 591.0293 | -1.719732e-06 |  | 271.8119 | 651.5927 | -1.461747e-06 |  | 271.8038 | 414.6225 | -1.061844e-06 |  | 272.1041 | 161.2647 | -1.962457e-07 |  | 276.5407 | 15.68076 | -4.607526e-08 |  | 276.5963 | 111.8115 | -4.755015e-07 |  | 276.4704 | 93.71262 | -3.235305e-07 |  | 276.6076 | 127.7022 | -7.253809e-07 |  | 276.5239 | 58.5125 | -1.729598e-07 | [5 empty] | 276.5847 | 46.93819 | -1.970277e-07
268.0723 | 49.90097 | 3.278603e-09 |  | 268.1159 | 45.78186 | -1.871051e-08 |  | 268.0587 | 45.84794 | -4.589442e-08 |  | 272.1011 | 4.806143 | -1.492175e-08 |  | 272.4575 | 26.98414 | -1.049127e-07 |  | 272.348 | 3.330308 | -1.376741e-08 |  | 268.3131 | 17.83448 | -2.991415e-08 |  | 272.0444 | 590.688 | -1.70582e-06 |  | 272.0118 | 650.987 | -3.031113e-06 |  | 272.0014 | 414.3667 | -1.294159e-06 |  | 272.3205 | 161.1882 | -3.534761e-07 |  | 276.7429 | 15.66614 | -7.231992e-08 |  | 276.8055 | 111.7437 | -3.237953e-07 |  | 276.6705 | 93.62255 | -4.502399e-07 |  | 276.8081 | 127.6283 | -3.682094e-07 |  | 276.7294 | 58.46599 | -2.263322e-07 | [5 empty] | 276.7864 | 46.90722 | -1.534848e-07
268.27 | 49.8859 | -7.623581e-08 |  | 268.3103 | 45.76805 | -7.104564e-08 |  | 268.254 | 45.83939 | -4.379322e-08 |  | 272.2976 | 4.803428 | -1.381412e-08 |  | 272.6548 | 26.96178 | -1.133183e-07 |  | 272.554 | 3.328247 | -1.000487e-08 |  | 268.51 | 17.82939 | -2.588944e-08 |  | 272.2471 | 590.3788 | -1.525192e-06 |  | 272.2072 | 650.9111 | -3.8815e-07 |  | 272.2004 | 414.1473 | -1.103065e-06 |  | 272.5276 | 161.1054 | -3.993951e-07 |  | 276.9455 | 15.65709 | -4.468566e-08 |  | 277.0079 | 111.6535 | -4.45692e-07 |  | 276.8753 | 93.51736 | -5.135983e-07 |  | 277.0163 | 127.5234 | -5.043204e-07 |  | 276.9303 | 58.43686 | -1.450269e-07 | [5 empty] | 276.9939 | 46.88087 | -1.270081e-07
268.4656 | 49.89219 | 3.2146e-08 |  | 268.5025 | 45.76607 | -1.030192e-08 |  | 268.4438 | 45.83257 | -3.587326e-08 |  | 272.4922 | 4.800017 | -1.753288e-08 |  | 272.8531 | 26.95643 | -2.696454e-08 |  | 272.7527 | 3.32565 | -1.307084e-08 |  | 268.7039 | 17.82519 | -2.163343e-08 |  | 272.4434 | 589.8259 | -2.817529e-06 |  | 272.4047 | 650.4903 | -2.130861e-06 |  | 272.4045 | 413.8683 | -1.366665e-06 |  | 272.7106 | 161.0027 | -5.619182e-07 |  | 277.1501 | 15.63889 | -8.893954e-08 |  | 277.2132 | 111.5295 | -6.041386e-07 |  | 277.075 | 93.45146 | -3.300555e-07 |  | 277.2178 | 127.409 | -5.672093e-07 |  | 277.131 | 58.38306 | -2.680117e-07 | [5 empty] | 277.2013 | 46.8379 | -2.072418e-07
268.6548 | 49.87163 | -1.086537e-07 |  | 268.6999 | 45.75173 | -7.264252e-08 |  | 268.6372 | 45.82333 | -4.778345e-08 |  | 272.696 | 4.796751 | -1.602181e-08 |  | 273.051 | 26.93761 | -9.51304e-08 |  | 272.9533 | 3.323455 | -1.094228e-08 |  | 268.8993 | 17.81923 | -3.049564e-08 |  | 272.6373 | 589.65 | -9.073272e-07 |  | 272.609 | 650.1887 | -1.476606e-06 |  | 272.6034 | 413.6463 | -1.116267e-06 |  | 272.8994 | 160.9317 | -3.755727e-07 |  | 277.3584 | 15.63339 | -2.643997e-08 |  | 277.4226 | 111.4377 | -4.38496e-07 |  | 277.2766 | 93.36327 | -4.373474e-07 |  | 277.4206 | 127.3142 | -4.675385e-07 |  | 277.3464 | 58.33837 | -2.074787e-07 | [5 empty] | 277.4061 | 46.80689 | -1.513931e-07
268.8538 | 49.86691 | -2.372043e-08 |  | 268.8878 | 45.74519 | -3.479591e-08 |  | 268.8586 | 45.80962 | -6.196039e-08 |  | 272.8895 | 4.793881 | -1.483231e-08 |  | 273.2513 | 26.91897 | -9.304977e-08 |  | 273.1442 | 3.321319 | -1.118792e-08 |  | 269.0941 | 17.81582 | -1.749523e-08 |  | 272.8316 | 589.1868 | -2.384086e-06 |  | 272.8078 | 649.927 | -1.315731e-06 |  | 272.8036 | 413.3996 | -1.232307e-06 |  | 273.0903 | 160.8762 | -2.909594e-07 |  | 277.5644 | 15.61853 | -7.211227e-08 |  | 277.6227 | 111.3529 | -4.235834e-07 |  | 277.4804 | 93.33819 | -1.230555e-07 |  | 277.6252 | 127.2122 | -4.983825e-07 |  | 277.5471 | 58.31285 | -1.271753e-07 | [5 empty] | 277.6136 | 46.76978 | -1.788574e-07
269.0493 | 49.85146 | -7.903829e-08 |  | 269.0892 | 45.7282 | -8.438951e-08 |  | 269.0469 | 45.81014 | 2.788482e-09 |  | 273.1007 | 4.791439 | -1.156666e-08 |  | 273.4451 | 26.90715 | -6.098778e-08 |  | 273.3425 | 3.319294 | -1.021033e-08 |  | 269.2911 | 17.81134 | -2.274566e-08 |  | 273.0352 | 588.9095 | -1.361537e-06 |  | 273.0157 | 649.6848 | -1.164806e-06 |  | 273.0056 | 413.1729 | -1.122311e-06 |  | 273.2837 | 160.7585 | -6.087999e-07 |  | 277.7639 | 15.60783 | -5.363346e-08 |  | 277.8288 | 111.2883 | -3.137472e-07 |  | 277.6857 | 93.24053 | -4.756959e-07 |  | 277.8292 | 127.1068 | -5.171438e-07 |  | 277.7487 | 58.25812 | -2.714628e-07 | [5 empty] | 277.8156 | 46.739 | -1.523492e-07
269.2558 | 49.85769 | 3.018749e-08 |  | 269.2878 | 45.71797 | -5.147603e-08 |  | 269.2378 | 45.79985 | -5.391413e-08 |  | 273.301 | 4.78733 | -2.051062e-08 |  | 273.6405 | 26.88199 | -1.287695e-07 |  | 273.5538 | 3.317262 | -9.616196e-09 |  | 269.4854 | 17.80615 | -2.673345e-08 |  | 273.2287 | 588.6313 | -1.437629e-06 |  | 273.2178 | 649.3771 | -1.522803e-06 |  | 273.2047 | 412.9233 | -1.253984e-06 |  | 273.4869 | 160.6789 | -3.914827e-07 |  | 277.9628 | 15.59657 | -5.662292e-08 |  | 278.025 | 111.1938 | -4.811677e-07 |  | 277.8857 | 93.14109 | -4.971995e-07 |  | 278.0341 | 127.0016 | -5.131755e-07 |  | 277.9454 | 58.22136 | -1.868894e-07 | [5 empty] | 278.0164 | 46.70505 | -1.691215e-07
269.4585 | 49.85689 | -3.953258e-09 |  | 269.4818 | 45.70585 | -6.250142e-08 |  | 269.4322 | 45.79245 | -3.807323e-08 |  | 273.5251 | 4.783787 | -1.580833e-08 |  | 273.8449 | 26.8655 | -8.070335e-08 |  | 273.7536 | 3.315209 | -1.027662e-08 |  | 269.6805 | 17.80495 | -6.130735e-09 |  | 273.421 | 588.4308 | -1.042955e-06 |  | 273.4364 | 648.9327 | -2.033643e-06 |  | 273.4047 | 412.7226 | -1.002877e-06 |  | 273.6879 | 160.6184 | -3.010247e-07 |  | 278.1644 | 15.58425 | -6.106312e-08 |  | 278.223 | 111.1586 | -1.779291e-07 |  | 278.0837 | 93.12756 | -6.839172e-08 |  | 278.2432 | 126.8958 | -5.057972e-07 |  | 278.1511 | 58.1747 | -2.268055e-07 | [5 empty] | 278.2179 | 46.66996 | -1.740633e-07
269.6524 | 49.83366 | -1.198412e-07 |  | 269.6735 | 45.70522 | -3.284357e-09 |  | 269.6245 | 45.7777 | -7.668311e-08 |  | 273.7173 | 4.780401 | -1.761503e-08 |  | 274.0384 | 26.84904 | -8.501851e-08 |  | 273.9457 | 3.312585 | -1.365801e-08 |  | 269.8793 | 17.79907 | -2.957985e-08 |  | 273.6169 | 588.0824 | -1.778375e-06 |  | 273.6426 | 648.7562 | -8.557617e-07 |  | 273.5991 | 412.3978 | -1.671005e-06 |  | 273.8897 | 160.5145 | -5.151503e-07 |  | 278.3812 | 15.57038 | -6.403166e-08 |  | 278.4285 | 111.0113 | -7.167314e-07 |  | 278.285 | 93.04795 | -3.954314e-07 |  | 278.4462 | 126.7809 | -5.662476e-07 |  | 278.3533 | 58.13209 | -2.108137e-07 | [5 empty] | 278.4172 | 46.63046 | -1.982119e-07
269.8401 | 49.82799 | -3.01782e-08 |  | 269.8696 | 45.69253 | -6.469371e-08 |  | 269.8299 | 45.77281 | -2.381491e-08 |  | 273.9126 | 4.777428 | -1.522516e-08 |  | 274.2518 | 26.82728 | -1.01957e-07 |  | 274.1611 | 3.310257 | -1.080898e-08 |  | 270.0733 | 17.79235 | -3.461432e-08 |  | 273.8395 | 587.717 | -1.641422e-06 |  | 273.8416 | 648.4139 | -1.720116e-06 |  | 273.8101 | 412.23 | -7.952869e-07 |  | 274.0874 | 160.4616 | -2.674209e-07 |  | 278.5798 | 15.55762 | -6.425896e-08 |  | 278.6289 | 110.9213 | -4.493095e-07 |  | 278.486 | 92.93604 | -5.566826e-07 |  | 278.6473 | 126.6857 | -4.732131e-07 |  | 278.5543 | 58.09892 | -1.64999e-07 | [5 empty] | 278.6179 | 46.59684 | -1.67533e-07
270.0375 | 49.82204 | -3.017813e-08 |  | 270.068 | 45.67664 | -8.01073e-08 |  | 270.0249 | 45.7629 | -5.082117e-08 |  | 274.1084 | 4.770347 | -3.616222e-08 |  | 274.4555 | 26.82048 | -3.342283e-08 |  | 274.3535 | 3.308049 | -1.147663e-08 |  | 270.2652 | 17.78904 | -1.728141e-08 |  | 274.0263 | 587.2429 | -2.538782e-06 |  | 274.0445 | 648.0082 | -1.998636e-06 |  | 274.0122 | 411.9328 | -1.470597e-06 |  | 274.2913 | 160.3411 | -5.908573e-07 |  | 278.78 | 15.55243 | -2.589758e-08 |  | 278.8285 | 110.8675 | -2.693666e-07 |  | 278.6881 | 92.81979 | -5.752615e-07 |  | 278.8494 | 126.5932 | -4.579315e-07 |  | 278.7585 | 58.0629 | -1.764026e-07 | [5 empty] | 278.8206 | 46.57204 | -1.223533e-07
270.2337 | 49.80816 | -7.073847e-08 |  | 270.2642 | 45.66971 | -3.53117e-08 |  | 270.2142 | 45.75665 | -3.303321e-08 |  | 274.3095 | 4.769146 | -5.971987e-09 |  | 274.6589 | 26.79407 | -1.298514e-07 |  | 274.5404 | 3.305901 | -1.149085e-08 |  | 270.4722 | 17.78276 | -3.033112e-08 |  | 274.2254 | 587.1557 | -4.37562e-07 |  | 274.2487 | 647.7764 | -1.135529e-06 |  | 274.2037 | 411.7497 | -9.56429e-07 |  | 274.4855 | 160.2646 | -3.938459e-07 |  | 278.9808 | 15.53834 | -7.0166e-08 |  | 279.0328 | 110.7857 | -4.003596e-07 |  | 278.8961 | 92.8509 | 1.495788e-07 |  | 279.0564 | 126.4595 | -6.457794e-07 |  | 278.9598 | 58.01589 | -2.335093e-07 | [5 empty] | 279.024 | 46.53268 | -1.934898e-07
270.4313 | 49.80978 | 8.204756e-09 |  | 270.4615 | 45.66355 | -3.121441e-08 |  | 270.4135 | 45.74441 | -6.138543e-08 |  | 274.5062 | 4.764488 | -2.367782e-08 |  | 274.8537 | 26.78222 | -6.080228e-08 |  | 274.749 | 3.303731 | -1.04001e-08 |  | 270.6705 | 17.77826 | -2.268598e-08 |  | 274.4224 | 586.7258 | -2.183002e-06 |  | 274.4412 | 647.4384 | -1.756296e-06 |  | 274.4097 | 411.4714 | -1.350417e-06 |  | 274.6819 | 160.2008 | -3.249386e-07 |  | 279.1848 | 15.52867 | -4.740823e-08 |  | 279.2335 | 110.683 | -5.117664e-07 |  | 279.1026 | 92.68944 | -7.821062e-07 |  | 279.2623 | 126.3695 | -4.373797e-07 |  | 279.1691 | 57.95984 | -2.677865e-07 | [5 empty] | 279.2278 | 46.49297 | -1.948565e-07
270.6282 | 49.79623 | -6.881263e-08 |  | 270.6555 | 45.64371 | -1.022495e-07 |  | 270.6089 | 45.74731 | 1.483548e-08 |  | 274.7029 | 4.762164 | -1.181819e-08 |  | 275.0469 | 26.764 | -9.434507e-08 |  | 274.9381 | 3.300973 | -1.459114e-08 |  | 270.8618 | 17.7761 | -1.128464e-08 |  | 274.6174 | 586.4526 | -1.400568e-06 |  | 274.6421 | 647.111 | -1.629515e-06 |  | 274.608 | 411.2792 | -9.69328e-07 |  | 274.8805 | 160.1185 | -4.144276e-07 |  | 279.3843 | 15.51316 | -7.771244e-08 |  | 279.4327 | 110.5769 | -5.3268e-07 |  | 279.3065 | 92.66005 | -1.441363e-07 |  | 279.4662 | 126.2653 | -5.108673e-07 |  | 279.3865 | 57.93161 | -1.29902e-07 | [5 empty] | 279.4313 | 46.46378 | -1.434162e-07
270.825 | 49.79252 | -1.884032e-08 |  | 270.8507 | 45.64106 | -1.355612e-08 |  | 270.8078 | 45.72806 | -9.680289e-08 |  | 274.9068 | 4.758701 | -1.6978e-08 |  | 275.2529 | 26.74762 | -7.949679e-08 |  | 275.1339 | 3.299793 | -6.026554e-09 |  | 271.0625 | 17.76808 | -3.996859e-08 |  | 274.8212 | 586.1146 | -1.659232e-06 |  | 274.8322 | 646.7483 | -1.907826e-06 |  | 274.8092 | 410.9765 | -1.504587e-06 |  | 275.078125 | 160.0486 | -3.537425e-07 |  | 279.5865 | 15.50341 | -4.824005e-08 |  | 279.6456 | 110.5158 | -2.870454e-07 |  | 279.5067 | 92.62974 | -1.513883e-07 |  | 279.6711 | 126.1457 | -5.839626e-07 |  | 279.6009 | 57.89909 | -1.516717e-07 | [5 empty] | 279.6376 | 46.43555 | -1.368334e-07
271.0171 | 49.78197 | -5.495086e-08 |  | 271.0468 | 45.62862 | -6.344383e-08 |  | 270.997 | 45.72598 | -1.099801e-08 |  | 275.1057 | 4.754754 | -1.984112e-08 |  | 275.4566 | 26.7311 | -8.111949e-08 |  | 275.3392 | 3.296679 | -1.516733e-08 |  | 271.257 | 17.76425 | -1.968994e-08 |  | 275.028 | 585.7376 | -1.822282e-06 |  | 275.0251 | 646.3891 | -1.86191e-06 |  | 275.0093 | 410.792 | -9.222782e-07 |  | 275.2736 | 159.9563 | -4.723933e-07 |  | 279.7848 | 15.4959 | -3.785643e-08 |  | 279.8467 | 110.3956 | -5.976659e-07 |  | 279.7084 | 92.55171 | -3.867973e-07 |  | 279.8766 | 126.0351 | -5.377151e-07 |  | 279.7923 | 57.84305 | -2.926947e-07 | [5 empty] | 279.8479 | 46.39176 | -2.082916e-07
271.2181 | 49.7793 | -1.326064e-08 |  | 271.257 | 45.61619 | -5.912382e-08 |  | 271.1879 | 45.71739 | -4.49917e-08 |  | 275.3033 | 4.752298 | -1.243653e-08 |  | 275.6532 | 26.71229 | -9.561274e-08 |  | 275.5289 | 3.294491 | -1.153254e-08 |  | 271.4548 | 17.75856 | -2.874716e-08 |  | 275.2215 | 585.4495 | -1.489723e-06 |  | 275.2196 | 646.0656 | -1.663289e-06 |  | 275.209 | 410.4744 | -1.589907e-06 |  | 275.4788 | 159.8837 | -3.53752e-07 |  | 279.982 | 15.47736 | -9.404063e-08 |  | 280.0506 | 110.3395 | -2.752245e-07 |  | 279.9129 | 92.42827 | -6.037194e-07 |  | 280.0832 | 125.9219 | -5.481433e-07 |  | 280.0035 | 57.80103 | -1.989647e-07 | [5 empty] | 280.0441 | 46.35595 | -1.824654e-07
271.4137 | 49.75532 | -1.226355e-07 |  | 271.4522 | 45.60211 | -7.212158e-08 |  | 271.3904 | 45.70052 | -8.331826e-08 |  | 275.4996 | 4.749662 | -1.342295e-08 |  | 275.8459 | 26.68967 | -1.174688e-07 |  | 275.7232 | 3.292464 | -1.043079e-08 |  | 271.6507 | 17.75015 | -4.296902e-08 |  | 275.4189 | 585.0488 | -2.029415e-06 |  | 275.4243 | 645.7524 | -1.530286e-06 |  | 275.4061 | 410.2562 | -1.10759e-06 |  | 275.674 | 159.7909 | -4.753801e-07 |  | 280.1838 | 15.46886 | -4.210397e-08 |  | 280.2487 | 110.2958 | -2.205661e-07 |  | 280.1137 | 92.37285 | -2.758967e-07 |  | 280.2856 | 125.8229 | -4.893188e-07 |  | 280.2403 | 57.76787 | -1.400466e-07 | [5 empty] | 280.2466 | 46.32219 | -1.667761e-07
271.6107 | 49.7644 | 4.608818e-08 |  | 271.645 | 45.59356 | -4.435142e-08 |  | 271.5837 | 45.70509 | 2.361421e-08 |  | 275.6921 | 4.746356 | -1.71764e-08 |  | 276.0526 | 26.67407 | -7.542045e-08 |  | 275.9221 | 3.290239 | -1.118659e-08 |  | 271.8411 | 17.75093 | 4.145492e-09 |  | 275.6172 | 584.8115 | -1.196384e-06 |  | 275.6229 | 645.4016 | -1.766389e-06 |  | 275.6078 | 409.95 | -1.517504e-06 |  | 275.8682 | 159.7255 | -3.367124e-07 |  | 280.3907 | 15.45839 | -5.059317e-08 |  | 280.4484 | 110.1974 | -4.929246e-07 |  | 280.3123 | 92.28418 | -4.464575e-07 |  | 280.4862 | 125.737 | -4.282409e-07 |  | 280.4441 | 57.72377 | -2.164111e-07 | [5 empty] | 280.4482 | 46.28284 | -1.951123e-07
271.8147 | 49.73925 | -1.232822e-07 |  | 271.8462 | 45.58982 | -1.859313e-08 |  | 271.7809 | 45.68061 | -1.241463e-07 |  | 275.8917 | 4.743144 | -1.609436e-08 |  | 276.2512 | 26.6557 | -9.251532e-08 |  | 276.1157 | 3.287624 | -1.351293e-08 |  | 272.0465 | 17.74465 | -3.061373e-08 |  | 275.8276 | 584.4297 | -1.815242e-06 |  | 275.8174 | 645.1949 | -1.062173e-06 |  | 275.8065 | 409.7251 | -1.132325e-06 |  | 276.0888 | 159.6221 | -4.684858e-07 |  | 280.5877 | 15.45048 | -4.016907e-08 |  | 280.6547 | 110.0759 | -5.887249e-07 |  | 280.5124 | 92.29715 | 6.484851e-08 |  | 280.6889 | 125.6286 | -5.345073e-07 |  | 280.6232 | 57.68055 | -2.413495e-07 | [5 empty] | 280.6554 | 46.25125 | -1.525023e-07
272.0215 | 49.74031 | 5.149668e-09 |  | 272.0436 | 45.57375 | -8.140547e-08 |  | 271.9759 | 45.67857 | -1.044557e-08 |  | 276.0906 | 4.740168 | -1.49613e-08 |  | 276.4497 | 26.63639 | -9.726023e-08 |  | 276.3136 | 3.285969 | -8.356503e-09 |  | 272.2384 | 17.74082 | -1.996106e-08 |  | 276.0306 | 584.0533 | -1.853614e-06 |  | 276.013 | 644.804 | -1.999335e-06 |  | 276.0063 | 409.4482 | -1.385618e-06 |  | 276.2999 | 159.5796 | -2.014942e-07 |  | 280.7888 | 15.42996 | -1.020669e-07 |  | 280.8529 | 110.0307 | -2.280258e-07 |  | 280.7132 | 92.13523 | -8.061776e-07 |  | 280.8894 | 125.5103 | -5.899763e-07 |  | 280.8178 | 57.63383 | -2.399888e-07 | [5 empty] | 280.8536 | 46.21986 | -1.583677e-07
272.2176 | 49.73933 | -5.003474e-09 |  | 272.2397 | 45.56949 | -2.172773e-08 |  | 272.1718 | 45.67101 | -3.859138e-08 |  | 276.2887 | 4.736698 | -1.751784e-08 |  | 276.6468 | 26.62512 | -5.717704e-08 |  | 276.5052 | 3.284102 | -9.74516e-09 |  | 272.4416 | 17.73702 | -1.869945e-08 |  | 276.2236 | 583.7701 | -1.467039e-06 |  | 276.2193 | 644.3953 | -1.981414e-06 |  | 276.2048 | 409.2034 | -1.233098e-06 |  | 276.4884 | 159.4434 | -7.228941e-07 |  | 280.9918 | 15.42016 | -4.826739e-08 |  | 281.0518 | 109.9074 | -6.201626e-07 |  | 280.9173 | 92.09053 | -2.189632e-07 |  | 281.092 | 125.4301 | -3.958547e-07 |  | 281.0074 | 57.60569 | -1.484589e-07 | [5 empty] | 281.0521 | 46.17838 | -2.089201e-07
272.4039 | 49.7256 | -7.367753e-08 |  | 272.4311 | 45.56551 | -2.082275e-08 |  | 272.3751 | 45.6621 | -4.385438e-08 |  | 276.4852 | 4.733245 | -1.757335e-08 |  | 276.8418 | 26.60386 | -1.090434e-07 |  | 276.712 | 3.281532 | -1.243083e-08 |  | 272.6417 | 17.7303 | -3.356214e-08 |  | 276.4247 | 583.3719 | -1.981115e-06 |  | 276.4326 | 644.0688 | -1.529816e-06 |  | 276.4046 | 408.9534 | -1.251451e-06 |  | 276.6814 | 159.3765 | -3.46661e-07 |  | 281.1941 | 15.40338 | -8.29158e-08 |  | 281.257 | 109.8387 | -3.346749e-07 |  | 281.1207 | 91.95561 | -6.63353e-07 |  | 281.3009 | 125.3068 | -5.902548e-07 |  | 281.2054 | 57.56153 | -2.230099e-07 | [5 empty] | 281.2535 | 46.14465 | -1.67471e-07
272.6053 | 49.71206 | -6.726966e-08 |  | 272.6268 | 45.5514 | -7.210013e-08 |  | 272.5775 | 45.65907 | -1.492967e-08 |  | 276.6908 | 4.729117 | -2.007579e-08 |  | 277.0529 | 26.59025 | -6.447122e-08 |  | 276.9143 | 3.279404 | -1.051644e-08 |  | 272.8296 | 17.72705 | -1.727518e-08 |  | 276.6394 | 583.1792 | -8.97274e-07 |  | 276.6202 | 643.8878 | -9.653879e-07 |  | 276.6049 | 408.7013 | -1.258263e-06 |  | 276.8932 | 159.3034 | -3.446875e-07 |  | 281.3981 | 15.3973 | -2.984563e-08 |  | 281.4575 | 109.7786 | -2.999509e-07 |  | 281.3236 | 91.95161 | -1.970347e-08 |  | 281.5025 | 125.1933 | -5.631074e-07 |  | 281.4051 | 57.50499 | -2.831583e-07 | [5 empty] | 281.4538 | 46.1113 | -1.665224e-07
272.8004 | 49.71231 | 1.270028e-09 |  | 272.8337 | 45.5511 | -1.426734e-09 |  | 272.7664 | 45.64985 | -4.882604e-08 |  | 276.9009 | 4.726248 | -1.365608e-08 |  | 277.2478 | 26.57038 | -1.019397e-07 |  | 277.12 | 3.277644 | -8.55961e-09 |  | 273.026 | 17.72128 | -2.937662e-08 |  | 276.8464 | 582.6249 | -2.67805e-06 |  | 276.815 | 643.3974 | -2.517526e-06 |  | 276.8037 | 408.4812 | -1.107015e-06 |  | 277.0851 | 159.2223 | -4.226912e-07 |  | 281.6009 | 15.38642 | -5.363138e-08 |  | 281.6605 | 109.6694 | -5.377509e-07 |  | 281.5356 | 91.84239 | -5.151999e-07 |  | 281.7032 | 125.0814 | -5.573568e-07 |  | 281.6145 | 57.46826 | -1.754285e-07 | [5 empty] | 281.6543 | 46.07325 | -1.897312e-07
272.9945 | 49.69971 | -6.491967e-08 |  | 273.0293 | 45.53201 | -9.760054e-08 |  | 272.9635 | 45.64184 | -4.062513e-08 |  | 277.0951 | 4.723583 | -1.372269e-08 |  | 277.4463 | 26.55088 | -9.824417e-08 |  | 277.3283 | 3.274843 | -1.344306e-08 |  | 273.224 | 17.7156 | -2.869073e-08 |  | 277.06 | 582.3851 | -1.122514e-06 |  | 277.0079 | 643.2691 | -6.651803e-07 |  | 277.0023 | 408.1897 | -1.468624e-06 |  | 277.2837 | 159.1423 | -4.027246e-07 |  | 281.8033 | 15.37882 | -3.752885e-08 |  | 281.8644 | 109.559 | -5.412503e-07 |  | 281.7379 | 91.80831 | -1.684352e-07 |  | 281.9048 | 124.9827 | -4.894525e-07 |  | 281.8167 | 57.43086 | -1.849228e-07 | [5 empty] | 281.8586 | 46.04094 | -1.581549e-07
273.1894 | 49.69919 | -2.678095e-09 |  | 273.2269 | 45.52729 | -2.391409e-08 |  | 273.1572 | 45.6324 | -4.877323e-08 |  | 277.2904 | 4.71938 | -2.151911e-08 |  | 277.6485 | 26.53445 | -8.124072e-08 |  | 277.5274 | 3.27313 | -8.609189e-09 |  | 273.4186 | 17.71168 | -2.015011e-08 |  | 277.2602 | 582.0404 | -1.721644e-06 |  | 277.2046 | 642.7168 | -2.807555e-06 |  | 277.2003 | 407.9415 | -1.253333e-06 |  | 277.4811 | 159.0458 | -4.89197e-07 |  | 282.0061 | 15.36429 | -7.167065e-08 |  | 282.0672 | 109.4873 | -3.538009e-07 |  | 281.9432 | 91.75414 | -2.638953e-07 |  | 282.1098 | 124.8824 | -4.897507e-07 |  | 282.0256 | 57.37684 | -2.585825e-07 | [5 empty] | 282.0646 | 46.0009 | -1.943877e-07
273.3853 | 49.69718 | -1.025997e-08 |  | 273.4222 | 45.51811 | -4.700089e-08 |  | 273.3621 | 45.62573 | -3.254581e-08 |  | 277.4875 | 4.715772 | -1.830571e-08 |  | 277.8482 | 26.51614 | -9.171892e-08 |  | 277.729 | 3.270075 | -1.515321e-08 |  | 273.6203 | 17.7099 | -8.846846e-09 |  | 277.4536 | 581.8453 | -1.008754e-06 |  | 277.3957 | 642.4407 | -1.444925e-06 |  | 277.4004 | 407.6508 | -1.452019e-06 |  | 277.6838 | 158.9941 | -2.550775e-07 |  | 282.211 | 15.34664 | -8.614749e-08 |  | 282.2666 | 109.3976 | -4.495796e-07 |  | 282.1484 | 91.66244 | -4.468594e-07 |  | 282.3162 | 124.7815 | -4.885021e-07 |  | 282.2221 | 57.34633 | -1.553252e-07 | [5 empty] | 282.2804 | 45.96504 | -1.661553e-07
273.5825 | 49.68646 | -5.435529e-08 |  | 273.6196 | 45.5035 | -7.397004e-08 |  | 273.5503 | 45.61597 | -5.183636e-08 |  | 277.6866 | 4.713814 | -9.833968e-09 |  | 278.0441 | 26.49787 | -9.325663e-08 |  | 277.925 | 3.26725 | -1.441109e-08 |  | 273.8122 | 17.70007 | -5.122891e-08 |  | 277.6504 | 581.4709 | -1.902885e-06 |  | 277.6103 | 642.1469 | -1.368968e-06 |  | 277.5978 | 407.4267 | -1.135717e-06 |  | 277.8882 | 158.8926 | -4.965918e-07 |  | 282.4156 | 15.341 | -2.757373e-08 |  | 282.4701 | 109.3031 | -4.646141e-07 |  | 282.3457 | 91.57332 | -4.517573e-07 |  | 282.5159 | 124.6666 | -5.756521e-07 |  | 282.4221 | 57.30586 | -2.023505e-07 | [5 empty] | 282.4865 | 45.9212 | -2.126912e-07
273.7794 | 49.67292 | -6.877499e-08 |  | 273.8277 | 45.50424 | 3.523834e-09 |  | 273.754 | 45.61664 | 3.260316e-09 |  | 277.8846 | 4.709423 | -2.217625e-08 |  | 278.2446 | 26.48256 | -7.639712e-08 |  | 278.1386 | 3.265728 | -7.122435e-09 |  | 274.0172 | 17.69701 | -1.489831e-08 |  | 277.8453 | 581.1381 | -1.707187e-06 |  | 277.807 | 641.7612 | -1.960904e-06 |  | 277.7976 | 407.1626 | -1.322089e-06 |  | 278.0871 | 158.8204 | -3.628691e-07 |  | 282.6151 | 15.32721 | -6.906322e-08 |  | 282.6705 | 109.2241 | -3.942866e-07 |  | 282.5445 | 91.47257 | -5.067449e-07 |  | 282.7153 | 124.5465 | -6.022955e-07 |  | 282.6206 | 57.25344 | -2.640627e-07 | [5 empty] | 282.6833 | 45.89353 | -1.406182e-07
273.9939 | 49.65778 | -7.056583e-08 |  | 274.0246 | 45.48454 | -1.000267e-07 |  | 273.944 | 45.59879 | -9.390434e-08 |  | 278.0877 | 4.706113 | -1.629959e-08 |  | 278.4419 | 26.46211 | -1.036005e-07 |  | 278.3493 | 3.26326 | -1.171626e-08 |  | 274.2143 | 17.69004 | -3.540445e-08 |  | 278.0347 | 580.7113 | -2.252474e-06 |  | 278.0063 | 641.3814 | -1.906086e-06 |  | 278.0033 | 406.9029 | -1.262143e-06 |  | 278.2802 | 158.7125 | -5.589087e-07 |  | 282.8258 | 15.31531 | -5.652569e-08 |  | 282.8753 | 109.1099 | -5.572145e-07 |  | 282.7421 | 91.45413 | -9.336763e-08 |  | 282.9176 | 124.4487 | -4.831788e-07 |  | 282.8235 | 57.22533 | -1.385573e-07 | [5 empty] | 282.8805 | 45.85918 | -1.742506e-07
274.1982 | 49.64976 | -3.922508e-08 |  | 274.2174 | 45.4741 | -5.417436e-08 |  | 274.1404 | 45.59935 | 2.833558e-09 |  | 278.2822 | 4.70346 | -1.363899e-08 |  | 278.6382 | 26.4439 | -9.278427e-08 |  | 278.547 | 3.260235 | -1.530139e-08 |  | 274.4066 | 17.68669 | -1.74105e-08 |  | 278.2293 | 580.5898 | -6.246892e-07 |  | 278.2057 | 641.1076 | -1.372756e-06 |  | 278.2041 | 406.6832 | -1.094376e-06 |  | 278.473 | 158.6359 | -3.973469e-07 |  | 283.0273 | 15.30176 | -6.724442e-08 |  | 283.0858 | 109.0434 | -3.159901e-07 |  | 282.942 | 91.39166 | -3.124147e-07 |  | 283.1178 | 124.35 | -4.931366e-07 |  | 283.0483 | 57.17342 | -2.308791e-07 | [5 empty] | 283.0817 | 45.81844 | -2.024194e-07
274.3911 | 49.64869 | -5.554799e-09 |  | 274.418 | 45.46497 | -4.549791e-08 |  | 274.3365 | 45.57926 | -1.024573e-07 |  | 278.4821 | 4.699648 | -1.907379e-08 |  | 278.8449 | 26.42224 | -1.047693e-07 |  | 278.7389 | 3.258174 | -1.073932e-08 |  | 274.5995 | 17.68013 | -3.400241e-08 |  | 278.4274 | 580.003 | -2.961461e-06 |  | 278.4008 | 640.8647 | -1.244924e-06 |  | 278.4023 | 406.4152 | -1.351702e-06 |  | 278.6675 | 158.5393 | -4.963282e-07 |  | 283.2309 | 15.29304 | -4.283104e-08 |  | 283.2902 | 108.9691 | -3.635315e-07 |  | 283.148 | 91.30074 | -4.414993e-07 |  | 283.319 | 124.233 | -5.816363e-07 |  | 283.255 | 57.13957 | -1.637487e-07 | [5 empty] | 283.2817 | 45.78023 | -1.910893e-07
274.5832 | 49.64362 | -2.64046e-08 |  | 274.6138 | 45.45177 | -6.740688e-08 |  | 274.5281 | 45.57625 | -1.569559e-08 |  | 278.6883 | 4.696158 | -1.692172e-08 |  | 279.0459 | 26.40675 | -7.709324e-08 |  | 278.9345 | 3.255547 | -1.343096e-08 |  | 274.7967 | 17.67903 | -5.588328e-09 |  | 278.6208 | 579.7827 | -1.139433e-06 |  | 278.6003 | 640.4791 | -1.932713e-06 |  | 278.6009 | 406.2284 | -9.411234e-07 |  | 278.861 | 158.4705 | -3.558123e-07 |  | 283.4323 | 15.28087 | -6.040412e-08 |  | 283.4894 | 108.8712 | -4.914037e-07 |  | 283.3506 | 91.19129 | -5.401904e-07 |  | 283.5289 | 124.1386 | -4.49592e-07 |  | 283.4502 | 57.10168 | -1.941171e-07 | [5 empty] | 283.48 | 45.75155 | -1.44585e-07
274.7649 | 49.63432 | -5.118132e-08 |  | 274.8043 | 45.45392 | 1.12948e-08 |  | 274.7198 | 45.57418 | -1.079008e-08 |  | 278.8878 | 4.692457 | -1.855661e-08 |  | 279.2563 | 26.39262 | -6.712137e-08 |  | 279.1263 | 3.253552 | -1.040175e-08 |  | 274.991 | 17.67102 | -4.118289e-08 |  | 278.8173 | 579.4059 | -1.917128e-06 |  | 278.7954 | 640.0825 | -2.032308e-06 |  | 278.7927 | 405.9046 | -1.687966e-06 |  | 279.0581 | 158.3839 | -4.39148e-07 |  | 283.6364 | 15.27051 | -5.074438e-08 |  | 283.6951 | 108.7746 | -4.69703e-07 |  | 283.552 | 91.11236 | -3.917698e-07 |  | 283.7374 | 124.0132 | -6.013527e-07 |  | 283.6536 | 57.05114 | -2.485017e-07 | [5 empty] | 283.6856 | 45.71385 | -1.834224e-07
274.9651 | 49.62057 | -6.867317e-08 |  | 274.9987 | 45.44042 | -6.941011e-08 |  | 274.9201 | 45.56295 | -5.604511e-08 |  | 279.0915 | 4.689116 | -1.63954e-08 |  | 279.4509 | 26.36607 | -1.364366e-07 |  | 279.3183 | 3.250699 | -1.485812e-08 |  | 275.1821 | 17.6665 | -2.364945e-08 |  | 279.0212 | 579.0938 | -1.530787e-06 |  | 279.0135 | 639.7603 | -1.478094e-06 |  | 279.0075 | 405.6456 | -1.205573e-06 |  | 279.2517 | 158.3034 | -4.160799e-07 |  | 283.8409 | 15.25508 | -7.548564e-08 |  | 283.8942 | 108.7058 | -3.456601e-07 |  | 283.7537 | 91.0403 | -3.573442e-07 |  | 283.9409 | 123.9135 | -4.90178e-07 |  | 283.8534 | 57.01949 | -1.584024e-07 | [5 empty] | 283.8875 | 45.67825 | -1.763112e-07
275.1646 | 49.6102 | -5.199902e-08 |  | 275.1948 | 45.43815 | -1.15852e-08 |  | 275.1226 | 45.55038 | -6.208987e-08 |  | 279.2903 | 4.685575 | -1.781028e-08 |  | 279.6499 | 26.35331 | -6.413318e-08 |  | 279.5244 | 3.248523 | -1.055816e-08 |  | 275.3777 | 17.66236 | -2.116824e-08 |  | 279.2288 | 578.6945 | -1.924128e-06 |  | 279.214 | 639.4151 | -1.72086e-06 |  | 279.1988 | 405.3811 | -1.38284e-06 |  | 279.4454 | 158.2184 | -4.384226e-07 |  | 284.0426 | 15.24431 | -5.338895e-08 |  | 284.0971 | 108.5864 | -5.886645e-07 |  | 283.9586 | 90.95887 | -3.975416e-07 |  | 284.1414 | 123.8178 | -4.771473e-07 |  | 284.0598 | 56.97314 | -2.246361e-07 | [5 empty] | 284.0939 | 45.6343 | -2.128933e-07
275.3604 | 49.60802 | -1.110574e-08 |  | 275.3839 | 45.43201 | -3.248968e-08 |  | 275.3225 | 45.54137 | -4.50803e-08 |  | 279.4887 | 4.682629 | -1.485217e-08 |  | 279.8336 | 26.34311 | -5.551581e-08 |  | 279.7393 | 3.246179 | -1.091032e-08 |  | 275.5793 | 17.65924 | -1.546154e-08 |  | 279.424 | 578.5496 | -7.424149e-07 |  | 279.4083 | 639.0386 | -1.938022e-06 |  | 279.4153 | 405.137 | -1.127393e-06 |  | 279.6505 | 158.1169 | -4.951665e-07 |  | 284.2522 | 15.22857 | -7.510759e-08 |  | 284.2975 | 108.5414 | -2.243039e-07 |  | 284.1644 | 90.9083 | -2.455765e-07 |  | 284.3426 | 123.6918 | -6.260816e-07 |  | 284.2507 | 56.93997 | -1.737236e-07 | [5 empty] | 284.3003 | 45.60644 | -1.350436e-07
275.5551 | 49.60095 | -3.6327e-08 |  | 275.5808 | 45.41796 | -7.134282e-08 |  | 275.5167 | 45.53258 | -4.524026e-08 |  | 279.6836 | 4.678618 | -2.058124e-08 |  | 280.0378 | 26.32128 | -1.069134e-07 |  | 279.9364 | 3.243149 | -1.537233e-08 |  | 275.7733 | 17.65278 | -3.330688e-08 |  | 279.624 | 578.0065 | -2.715127e-06 |  | 279.6059 | 638.6229 | -2.103932e-06 |  | 279.6086 | 404.8481 | -1.494399e-06 |  | 279.8539 | 158.0412 | -3.719848e-07 |  | 284.4547 | 15.21828 | -5.078393e-08 |  | 284.4995 | 108.4053 | -6.740465e-07 |  | 284.3736 | 90.81727 | -4.353453e-07 |  | 284.5444 | 123.5996 | -4.568976e-07 |  | 284.4562 | 56.89346 | -2.262943e-07 | [5 empty] | 284.4995 | 45.56996 | -1.831367e-07
275.7588 | 49.58536 | -7.653993e-08 |  | 275.7747 | 45.40794 | -5.167427e-08 |  | 275.7101 | 45.52376 | -4.563319e-08 |  | 279.8783 | 4.674723 | -1.999914e-08 |  | 280.2403 | 26.30179 | -9.626582e-08 |  | 280.1428 | 3.240936 | -1.07196e-08 |  | 275.9779 | 17.6482 | -2.24103e-08 |  | 279.8384 | 577.7039 | -1.41069e-06 |  | 279.8067 | 638.3156 | -1.530397e-06 |  | 279.8054 | 404.6039 | -1.241125e-06 |  | 280.0518 | 157.9569 | -4.263756e-07 |  | 284.6573 | 15.20617 | -5.9752e-08 |  | 284.7082 | 108.3453 | -2.870439e-07 |  | 284.5726 | 90.75303 | -3.227588e-07 |  | 284.7448 | 123.4862 | -5.658495e-07 |  | 284.6658 | 56.85933 | -1.628209e-07 | [5 empty] | 284.7082 | 45.53482 | -1.683244e-07
275.955 | 49.58456 | -4.088601e-09 |  | 275.9783 | 45.41019 | 1.106837e-08 |  | 275.8944 | 45.51913 | -2.510356e-08 |  | 280.0771 | 4.67241 | -1.163627e-08 |  | 280.4333 | 26.27872 | -1.195414e-07 |  | 280.3418 | 3.238401 | -1.273576e-08 |  | 276.1673 | 17.64163 | -3.469461e-08 |  | 280.0373 | 577.3041 | -2.010199e-06 |  | 280.0007 | 638.0252 | -1.496836e-06 |  | 280.0028 | 404.289 | -1.595236e-06 |  | 280.2499 | 157.8855 | -3.603054e-07 |  | 284.8655 | 15.19353 | -6.07133e-08 |  | 284.9087 | 108.2401 | -5.251101e-07 |  | 284.7763 | 90.66082 | -4.526337e-07 |  | 284.951 | 123.3826 | -5.026729e-07 |  | 284.8676 | 56.81564 | -2.164913e-07 | [5 empty] | 284.911 | 45.49264 | -2.079661e-07
276.1491 | 49.57141 | -6.773925e-08 |  | 276.1723 | 45.39788 | -6.345712e-08 |  | 276.1147 | 45.50818 | -4.974131e-08 |  | 280.2758 | 4.66919 | -1.621038e-08 |  | 280.6375 | 26.26487 | -6.780106e-08 |  | 280.5343 | 3.235649 | -1.429533e-08 |  | 276.3644 | 17.63934 | -1.16318e-08 |  | 280.2334 | 577.0134 | -1.482976e-06 |  | 280.2024 | 637.618 | -2.018865e-06 |  | 280.208 | 404.0707 | -1.064089e-06 |  | 280.4522 | 157.7683 | -5.791374e-07 |  | 285.0707 | 15.18144 | -5.897736e-08 |  | 285.1054 | 108.1519 | -4.483852e-07 |  | 284.976 | 90.58286 | -3.904963e-07 |  | 285.1715 | 123.2697 | -5.117486e-07 |  | 285.0659 | 56.77451 | -2.074198e-07 | [5 empty] | 285.1134 | 45.46034 | -1.595819e-07
276.3483 | 49.57592 | 2.267182e-08 |  | 276.3632 | 45.39462 | -1.709247e-08 |  | 276.3057 | 45.50172 | -3.378804e-08 |  | 280.4747 | 4.66549 | -1.860276e-08 |  | 280.8361 | 26.24284 | -1.109679e-07 |  | 280.7365 | 3.233262 | -1.18054e-08 |  | 276.5614 | 17.63426 | -2.576664e-08 |  | 280.4274 | 576.7463 | -1.376695e-06 |  | 280.3954 | 637.2658 | -1.824378e-06 |  | 280.4038 | 403.8008 | -1.377648e-06 |  | 280.6526 | 157.6915 | -3.833206e-07 |  | 285.2735 | 15.16819 | -6.533735e-08 |  | 285.3146 | 108.0469 | -5.016973e-07 |  | 285.1798 | 90.48525 | -4.788445e-07 |  | 285.3749 | 123.1586 | -5.463238e-07 |  | 285.2638 | 56.72378 | -2.563313e-07 | [5 empty] | 285.323 | 45.42269 | -1.796904e-07
276.5402 | 49.56251 | -6.990869e-08 |  | 276.5613 | 45.37371 | -1.055426e-07 |  | 276.5035 | 45.48932 | -6.268597e-08 |  | 280.6679 | 4.66189 | -1.862768e-08 |  | 281.0317 | 26.22342 | -9.924554e-08 |  | 280.936 | 3.230935 | -1.166649e-08 |  | 276.7522 | 17.6276 | -3.487217e-08 |  | 280.6154 | 576.2971 | -2.388804e-06 |  | 280.6023 | 636.8688 | -1.918948e-06 |  | 280.5985 | 403.5601 | -1.236848e-06 |  | 280.8537 | 157.6267 | -3.222587e-07 |  | 285.4792 | 15.15828 | -4.813381e-08 |  | 285.5123 | 107.9781 | -3.482175e-07 |  | 285.3837 | 90.41514 | -3.437826e-07 |  | 285.5775 | 123.0428 | -5.717743e-07 |  | 285.4647 | 56.6925 | -1.557571e-07 | [5 empty] | 285.523 | 45.38529 | -1.869673e-07
276.7359 | 49.55122 | -5.762126e-08 |  | 276.7463 | 45.36972 | -2.158878e-08 |  | 276.7013 | 45.48611 | -1.625777e-08 |  | 280.865 | 4.658579 | -1.680024e-08 |  | 281.2267 | 26.19329 | -1.545102e-07 |  | 281.1439 | 3.228184 | -1.323508e-08 |  | 276.9456 | 17.62438 | -1.66826e-08 |  | 280.8131 | 576.0327 | -1.337877e-06 |  | 280.8041 | 636.4851 | -1.901709e-06 |  | 280.7979 | 403.2915 | -1.346601e-06 |  | 281.0538 | 157.5462 | -4.020465e-07 |  | 285.6861 | 15.14497 | -6.432346e-08 |  | 285.7099 | 107.885 | -4.708242e-07 |  | 285.5834 | 90.34364 | -3.581823e-07 |  | 285.7712 | 122.9461 | -4.990107e-07 |  | 285.6681 | 56.65256 | -1.962872e-07 | [5 empty] | 285.7233 | 45.35235 | -1.644687e-07
276.9328 | 49.54287 | -4.240644e-08 |  | 276.9531 | 45.36944 | -1.35289e-09 |  | 276.8943 | 45.47776 | -4.322761e-08 |  | 281.066 | 4.655141 | -1.710634e-08 |  | 281.4318 | 26.19299 | -1.432732e-09 |  | 281.3353 | 3.22607 | -1.104111e-08 |  | 277.1459 | 17.61986 | -2.254202e-08 |  | 281.0087 | 575.6493 | -1.960155e-06 |  | 281.0102 | 636.2186 | -1.29355e-06 |  | 280.9939 | 402.9938 | -1.518568e-06 |  | 281.2653 | 157.461 | -4.033179e-07 |  | 285.8885 | 15.13316 | -5.834651e-08 |  | 285.9169 | 107.7986 | -4.173726e-07 |  | 285.7848 | 90.20887 | -6.691078e-07 |  | 285.9688 | 122.8327 | -5.738696e-07 |  | 285.8716 | 56.60146 | -2.511689e-07 | [5 empty] | 285.9213 | 45.31803 | -1.733718e-07
277.1289 | 49.53898 | -1.989125e-08 |  | 277.1483 | 45.35277 | -8.538074e-08 |  | 277.0896 | 45.46583 | -6.111742e-08 |  | 281.2619 | 4.651622 | -1.796009e-08 |  | 281.63 | 26.17738 | -7.875092e-08 |  | 281.5257 | 3.223917 | -1.130626e-08 |  | 277.3458 | 17.61012 | -4.876949e-08 |  | 281.2043 | 575.343 | -1.565333e-06 |  | 281.2094 | 635.7148 | -2.528573e-06 |  | 281.1962 | 402.7076 | -1.415212e-06 |  | 281.4683 | 157.3633 | -4.808032e-07 |  | 286.0885 | 15.11927 | -6.950046e-08 |  | 286.1209 | 107.7166 | -4.022093e-07 |  | 285.988 | 90.14456 | -3.164586e-07 |  | 286.1723 | 122.7431 | -4.40604e-07 |  | 286.0831 | 56.56169 | -1.880516e-07 | [5 empty] | 286.1232 | 45.27864 | -1.950167e-07
277.3286 | 49.53231 | -3.337821e-08 |  | 277.3514 | 45.34095 | -5.822597e-08 |  | 277.2836 | 45.45973 | -3.142239e-08 |  | 281.4616 | 4.648491 | -1.568335e-08 |  | 281.8351 | 26.15957 | -8.684785e-08 |  | 281.7266 | 3.221365 | -1.27088e-08 |  | 277.5508 | 17.60875 | -6.691074e-09 |  | 281.3995 | 574.9632 | -1.945766e-06 |  | 281.4088 | 635.4385 | -1.38542e-06 |  | 281.3904 | 402.4846 | -1.148413e-06 |  | 281.6933 | 157.2713 | -4.092443e-07 |  | 286.2949 | 15.10597 | -6.441704e-08 |  | 286.3182 | 107.6454 | -3.608977e-07 |  | 286.1947 | 90.10041 | -2.135819e-07 |  | 286.373 | 122.6304 | -5.614629e-07 |  | 286.2865 | 56.52813 | -1.649728e-07 | [5 empty] | 286.3334 | 45.24427 | -1.635262e-07
277.5236 | 49.52153 | -5.527808e-08 |  | 277.5458 | 45.33816 | -1.435401e-08 |  | 277.4819 | 45.44904 | -5.394272e-08 |  | 281.662 | 4.645858 | -1.313557e-08 |  | 282.0374 | 26.1358 | -1.174791e-07 |  | 281.9182 | 3.218579 | -1.454145e-08 |  | 277.7462 | 17.6057 | -1.558884e-08 |  | 281.593 | 574.6151 | -1.798761e-06 |  | 281.6126 | 635.1365 | -1.481975e-06 |  | 281.5878 | 402.2307 | -1.285843e-06 |  | 281.8807 | 157.1892 | -4.37793e-07 |  | 286.497 | 15.09634 | -4.764412e-08 |  | 286.5227 | 107.504 | -6.913876e-07 |  | 286.4003 | 90.0179 | -4.012384e-07 |  | 286.5741 | 122.5102 | -5.977372e-07 |  | 286.4886 | 56.47885 | -2.438266e-07 | [5 empty] | 286.5412 | 45.21508 | -1.405021e-07
277.7235 | 49.51668 | -2.425944e-08 |  | 277.7427 | 45.32295 | -7.726249e-08 |  | 277.676 | 45.43782 | -5.778994e-08 |  | 281.865 | 4.642189 | -1.807524e-08 |  | 282.2362 | 26.12811 | -3.873055e-08 |  | 282.1147 | 3.216007 | -1.308628e-08 |  | 277.9414 | 17.59891 | -3.476088e-08 |  | 281.7953 | 574.2442 | -1.833954e-06 |  | 281.8079 | 634.8402 | -1.517199e-06 |  | 281.7854 | 401.9687 | -1.32582e-06 |  | 282.0723 | 157.1135 | -3.948072e-07 |  | 286.7122 | 15.08487 | -5.330593e-08 |  | 286.7295 | 107.4242 | -3.86135e-07 |  | 286.6076 | 89.91694 | -4.872507e-07 |  | 286.7825 | 122.4021 | -5.186203e-07 |  | 286.6908 | 56.4437 | -1.738281e-07 | [5 empty] | 286.7485 | 45.16874 | -2.234523e-07
277.9198 | 49.50678 | -5.047252e-08 |  | 277.9427 | 45.31648 | -3.234715e-08 |  | 277.8706 | 45.43566 | -1.112106e-08 |  | 282.0649 | 4.638575 | -1.807725e-08 |  | 282.4352 | 26.10408 | -1.207478e-07 |  | 282.3213 | 3.213707 | -1.113053e-08 |  | 278.1329 | 17.59367 | -2.736898e-08 |  | 281.9953 | 573.9098 | -1.672317e-06 |  | 281.9995 | 634.3777 | -2.413376e-06 |  | 281.984375 | 401.6649 | -1.52735e-06 |  | 282.2628 | 156.9944 | -6.253249e-07 |  | 286.9183 | 15.07037 | -7.037961e-08 |  | 286.9275 | 107.3666 | -2.906913e-07 |  | 286.8109 | 89.87538 | -2.044094e-07 |  | 286.982 | 122.2948 | -5.379568e-07 |  | 286.8921 | 56.36966 | -3.677583e-07 | [5 empty] | 286.9529 | 45.13373 | -1.713442e-07
278.1197 | 49.495 | -5.891619e-08 |  | 278.1376 | 45.29725 | -9.866197e-08 |  | 278.0681 | 45.42732 | -4.218021e-08 |  | 282.2587 | 4.634552 | -2.07596e-08 |  | 282.6321 | 26.08594 | -9.214961e-08 |  | 282.5307 | 3.211445 | -1.080619e-08 |  | 278.3288 | 17.58977 | -1.993996e-08 |  | 282.2036 | 573.5647 | -1.656183e-06 |  | 282.1947 | 633.9508 | -2.187687e-06 |  | 282.1851 | 401.4015 | -1.311936e-06 |  | 282.4627 | 156.9194 | -3.752621e-07 |  | 287.1155 | 15.05953 | -5.494814e-08 |  | 287.1262 | 107.2574 | -5.49711e-07 |  | 287.0129 | 89.75588 | -5.915292e-07 |  | 287.1848 | 122.196 | -4.870922e-07 |  | 287.0954 | 56.35007 | -9.639351e-08 | [5 empty] | 287.1628 | 45.09871 | -1.667916e-07
278.3222 | 49.49746 | 1.216371e-08 |  | 278.3391 | 45.29406 | -1.581967e-08 |  | 278.2589 | 45.41548 | -6.208134e-08 |  | 282.4633 | 4.631232 | -1.622774e-08 |  | 282.8324 | 26.06322 | -1.134092e-07 |  | 282.7372 | 3.210241 | -5.829552e-09 |  | 278.5234 | 17.58525 | -2.322218e-08 |  | 282.4 | 573.1027 | -2.352297e-06 |  | 282.3948 | 633.6748 | -1.379636e-06 |  | 282.3846 | 401.1408 | -1.306812e-06 |  | 282.6544 | 156.859 | -3.151942e-07 |  | 287.3129 | 15.04848 | -5.596716e-08 |  | 287.3233 | 107.1687 | -4.498776e-07 |  | 287.2144 | 89.72457 | -1.55357e-07 |  | 287.3866 | 122.0761 | -5.941382e-07 |  | 287.2962 | 56.31145 | -1.922886e-07 | [5 empty] | 287.3674 | 45.05936 | -1.92346e-07
278.517 | 49.48577 | -5.999358e-08 |  | 278.5327 | 45.29695 | 1.491065e-08 |  | 278.4691 | 45.40656 | -4.245972e-08 |  | 282.66 | 4.627594 | -1.849713e-08 |  | 283.0286 | 26.04692 | -8.306442e-08 |  | 282.9562 | 3.206872 | -1.537997e-08 |  | 278.7168 | 17.58052 | -2.446282e-08 |  | 282.5937 | 572.8694 | -1.204742e-06 |  | 282.6014 | 633.2404 | -2.102431e-06 |  | 282.5842 | 400.8838 | -1.287696e-06 |  | 282.8514 | 156.7401 | -6.036519e-07 |  | 287.5134 | 15.03846 | -4.999465e-08 |  | 287.5226 | 107.0704 | -4.929392e-07 |  | 287.415 | 89.62952 | -4.739294e-07 |  | 287.59 | 121.9686 | -5.285909e-07 |  | 287.5082 | 56.24023 | -3.360582e-07 | [5 empty] | 287.563 | 45.02017 | -2.003366e-07
278.7119 | 49.47811 | -3.929983e-08 |  | 278.7314 | 45.2809 | -8.072964e-08 |  | 278.6631 | 45.40058 | -3.081917e-08 |  | 282.8689 | 4.624268 | -1.592323e-08 |  | 283.2282 | 26.027 | -9.981295e-08 |  | 283.1533 | 3.204206 | -1.352812e-08 |  | 278.9237 | 17.57459 | -2.86397e-08 |  | 282.7979 | 572.3765 | -2.41429e-06 |  | 282.8056 | 632.9242 | -1.547784e-06 |  | 282.7825 | 400.6392 | -1.233239e-06 |  | 283.0689 | 156.6645 | -3.476338e-07 |  | 287.7204 | 15.02167 | -8.108911e-08 |  | 287.7231 | 107.0109 | -2.972864e-07 |  | 287.6165 | 89.53098 | -4.890084e-07 |  | 287.7896 | 121.8639 | -5.245001e-07 |  | 287.709 | 56.23027 | -4.961913e-08 | [5 empty] | 287.7675 | 44.98963 | -1.494139e-07
278.9082 | 49.47418 | -2.002259e-08 |  | 278.9248 | 45.26515 | -8.150089e-08 |  | 278.8589 | 45.39392 | -3.400616e-08 |  | 283.0772 | 4.620814 | -1.657924e-08 |  | 283.4251 | 26.00527 | -1.103549e-07 |  | 283.344 | 3.202083 | -1.113391e-08 |  | 279.1188 | 17.57219 | -1.232464e-08 |  | 283.0094 | 572.0891 | -1.358959e-06 |  | 283 | 632.526 | -2.04872e-06 |  | 282.9892 | 400.3481 | -1.408986e-06 |  | 283.2609 | 156.5799 | -4.405742e-07 |  | 287.9253 | 15.0108 | -5.307941e-08 |  | 287.9267 | 106.8978 | -5.549801e-07 |  | 287.8195 | 89.45102 | -3.938275e-07 |  | 287.9913 | 121.751 | -5.592953e-07 |  | 287.9094 | 56.16521 | -3.247641e-07 | [5 empty] | 287.9691 | 44.94516 | -2.205173e-07
279.1059 | 49.46706 | -3.604688e-08 |  | 279.1232 | 45.26252 | -1.320904e-08 |  | 279.0491 | 45.38448 | -4.959902e-08 |  | 283.2734375 | 4.617001 | -1.942966e-08 |  | 283.6353 | 25.99005 | -7.242455e-08 |  | 283.531 | 3.199542 | -1.359084e-08 |  | 279.3158 | 17.56492 | -3.686513e-08 |  | 283.2063 | 571.8193 | -1.369452e-06 |  | 283.1952 | 632.2436 | -1.447115e-06 |  | 283.2003 | 400.0341 | -1.486928e-06 |  | 283.4652 | 156.515 | -3.177347e-07 |  | 288.1384 | 14.99733 | -6.316418e-08 |  | 288.1208 | 106.8134 | -4.350123e-07 |  | 288.0304 | 89.39017 | -2.885759e-07 |  | 288.2011 | 121.6439 | -5.107568e-07 |  | 288.1071 | 56.11332 | -2.625005e-07 | [5 empty] | 288.1668 | 44.91388 | -1.582277e-07
279.3077 | 49.45112 | -7.899224e-08 |  | 279.3387 | 45.24545 | -7.923025e-08 |  | 279.246 | 45.37699 | -3.806599e-08 |  | 283.4706 | 4.613014 | -2.022231e-08 |  | 283.8372 | 25.96908 | -1.038663e-07 |  | 283.7352 | 3.197072 | -1.209107e-08 |  | 279.5208 | 17.56087 | -1.975906e-08 |  | 283.4161 | 571.5211 | -1.421885e-06 |  | 283.3875 | 631.8641 | -1.972875e-06 |  | 283.4012 | 399.7568 | -1.380199e-06 |  | 283.6607 | 156.3907 | -6.353864e-07 |  | 288.3434 | 14.98889 | -4.117664e-08 |  | 288.3321 | 106.7467 | -3.156507e-07 |  | 288.2342 | 89.30044 | -4.401895e-07 |  | 288.4059 | 121.5415 | -4.999425e-07 |  | 288.3053 | 56.08121 | -1.61985e-07 | [5 empty] | 288.3666 | 44.87696 | -1.847412e-07
279.5044 | 49.44391 | -3.663497e-08 |  | 279.5348 | 45.25198 | 3.328357e-08 |  | 279.4408 | 45.36858 | -4.315562e-08 |  | 283.665 | 4.60917 | -1.977054e-08 |  | 284.0348 | 25.95492 | -7.164055e-08 |  | 283.9402 | 3.194896 | -1.061536e-08 |  | 279.7164 | 17.55438 | -3.320458e-08 |  | 283.6207 | 571.1346 | -1.888934e-06 |  | 283.5857 | 631.6462 | -1.099599e-06 |  | 283.6049 | 399.5005 | -1.258512e-06 |  | 283.8578 | 156.295 | -4.857565e-07 |  | 288.5362 | 14.97314 | -8.169193e-08 |  | 288.5479 | 106.6343 | -5.209562e-07 |  | 288.4335 | 89.21771 | -4.150373e-07 |  | 288.6081 | 121.4232 | -5.851727e-07 |  | 288.5094 | 56.02754 | -2.629464e-07 | [5 empty] | 288.5681 | 44.84472 | -1.600419e-07
279.713 | 49.4376 | -3.023351e-08 |  | 279.7312 | 45.23529 | -8.497307e-08 |  | 279.6355 | 45.36196 | -3.40138e-08 |  | 283.8626 | 4.605784 | -1.713708e-08 |  | 284.2294 | 25.93845 | -8.464516e-08 |  | 284.1213 | 3.193038 | -1.026346e-08 |  | 279.9068 | 17.54906 | -2.792401e-08 |  | 283.8327 | 570.8215 | -1.477093e-06 |  | 283.7826 | 631.1992 | -2.269987e-06 |  | 283.7984 | 399.2738 | -1.171309e-06 |  | 284.0495 | 156.2075 | -4.566832e-07 |  | 288.7384 | 14.96057 | -6.217377e-08 |  | 288.7553 | 106.5569 | -3.733004e-07 |  | 288.6336 | 89.14492 | -3.638319e-07 |  | 288.8189 | 121.3153 | -5.118541e-07 |  | 288.7151 | 55.9826 | -2.184785e-07 | [5 empty] | 288.7747 | 44.80928 | -1.715028e-07
279.9015 | 49.43756 | -2.269746e-10 |  | 279.9217 | 45.22521 | -5.289234e-08 |  | 279.8412 | 45.34888 | -6.359954e-08 |  | 284.0627 | 4.602235 | -1.773412e-08 |  | 284.4251 | 25.91526 | -1.184757e-07 |  | 284.3335 | 3.189702 | -1.571646e-08 |  | 280.1007 | 17.54406 | -2.580796e-08 |  | 284.0305 | 570.4058 | -2.10124e-06 |  | 283.9836 | 630.7648 | -2.161857e-06 |  | 283.9929 | 398.9888 | -1.465515e-06 |  | 284.2494 | 156.136 | -3.576655e-07 |  | 288.9493 | 14.95122 | -4.43248e-08 |  | 288.9579 | 106.4467 | -5.437765e-07 |  | 288.8367 | 89.11143 | -1.648829e-07 |  | 289.0175 | 121.2162 | -4.986695e-07 |  | 288.9173 | 55.94171 | -2.022177e-07 | [5 empty] | 288.9807 | 44.76515 | -2.142072e-07
280.1284 | 49.41931 | -8.043172e-08 |  | 280.1154 | 45.22478 | -2.209407e-09 |  | 280.0311 | 45.34878 | -5.269301e-10 |  | 284.261 | 4.599533 | -1.362723e-08 |  | 284.6196 | 25.89821 | -8.763871e-08 |  | 284.5432 | 3.18738 | -1.107197e-08 |  | 280.2919 | 17.54024 | -1.996139e-08 |  | 284.2221 | 570.0487 | -1.863836e-06 |  | 284.1861 | 630.505 | -1.282322e-06 |  | 284.1876 | 398.6998 | -1.484241e-06 |  | 284.4536 | 156.0203 | -5.66373e-07 |  | 289.1422 | 14.93774 | -6.984903e-08 |  | 289.1637 | 106.352 | -4.600924e-07 |  | 289.0356 | 89.00168 | -5.517206e-07 |  | 289.2134 | 121.082 | -6.8548e-07 |  | 289.1193 | 55.88741 | -2.687747e-07 | [5 empty] | 289.1846 | 44.73523 | -1.467606e-07
280.3177 | 49.41416 | -2.718548e-08 |  | 280.3103 | 45.21394 | -5.564015e-08 |  | 280.2242 | 45.33319 | -8.072955e-08 |  | 284.4595 | 4.595415 | -2.074243e-08 |  | 284.823 | 25.88179 | -8.075862e-08 |  | 284.7441 | 3.185133 | -1.118583e-08 |  | 280.4964 | 17.53518 | -2.474669e-08 |  | 284.419 | 569.5782 | -2.389963e-06 |  | 284.3872 | 630.0611 | -2.20815e-06 |  | 284.3825 | 398.3967 | -1.555016e-06 |  | 284.6503 | 155.9284 | -4.6739e-07 |  | 289.3453 | 14.92531 | -6.122547e-08 |  | 289.3715 | 106.2623 | -4.317861e-07 |  | 289.2358 | 88.94536 | -2.814253e-07 |  | 289.4128 | 120.9912 | -4.550508e-07 |  | 289.3243 | 55.85116 | -1.76806e-07 | [5 empty] | 289.386 | 44.69334 | -2.079761e-07
280.507 | 49.39951 | -7.736088e-08 |  | 280.5067 | 45.20433 | -4.89259e-08 |  | 280.421 | 45.32678 | -3.254612e-08 |  | 284.6593 | 4.591505 | -1.957478e-08 |  | 285.0179 | 25.86029 | -1.103397e-07 |  | 284.94 | 3.18264 | -1.272574e-08 |  | 280.695 | 17.53016 | -2.525831e-08 |  | 284.6165 | 569.2399 | -1.71264e-06 |  | 284.5856 | 629.7305 | -1.666462e-06 |  | 284.5769 | 398.1524 | -1.257138e-06 |  | 284.8511 | 155.8691 | -2.954338e-07 |  | 289.544 | 14.91361 | -5.887931e-08 |  | 289.5715 | 106.1733 | -4.450378e-07 |  | 289.4401 | 88.88051 | -3.173508e-07 |  | 289.6114 | 120.884 | -5.401561e-07 |  | 289.5338 | 55.81303 | -1.820098e-07 | [5 empty] | 289.5916 | 44.65419 | -1.904536e-07
280.6914 | 49.39592 | -1.945618e-08 |  | 280.7232 | 45.20214 | -1.008402e-08 |  | 280.6191 | 45.31587 | -5.504955e-08 |  | 284.8598 | 4.587625 | -1.935346e-08 |  | 285.2242 | 25.84526 | -7.284935e-08 |  | 285.1327 | 3.180706 | -1.003831e-08 |  | 280.9015 | 17.52511 | -2.447193e-08 |  | 284.8309 | 568.9764 | -1.229126e-06 |  | 284.7931 | 629.3509 | -1.828953e-06 |  | 284.9786 | 396.9153 | -3.07916e-06 |  | 285.0608 | 155.7511 | -5.627035e-07 |  | 289.7442 | 14.89893 | -7.332997e-08 |  | 289.7643 | 106.1131 | -3.1191e-07 |  | 289.6392 | 88.78331 | -4.883097e-07 |  | 289.8113 | 120.7796 | -5.223085e-07 |  | 289.7316 | 55.77299 | -2.024173e-07 | [5 empty] | 289.7928 | 44.61968 | -1.715532e-07
280.8818 | 49.38853 | -3.881748e-08 |  | 280.9164 | 45.18417 | -9.301008e-08 |  | 280.8202 | 45.30964 | -3.103161e-08 |  | 285.0555 | 4.583769 | -1.970365e-08 |  | 285.4264 | 25.81951 | -1.273177e-07 |  | 285.3303 | 3.178307 | -1.214171e-08 |  | 281.1014 | 17.52118 | -1.968092e-08 |  | 285.0189 | 568.6349 | -1.816589e-06 |  | 285.0058 | 629.0337 | -1.491132e-06 |  | 285.1714 | 396.6625 | -1.310832e-06 |  | 285.2567 | 155.6693 | -4.175248e-07 |  | 289.9456 | 14.88919 | -4.838427e-08 |  | 289.9616 | 105.9674 | -7.386073e-07 |  | 289.8391 | 88.71144 | -3.594895e-07 |  | 290.0184 | 120.6568 | -5.929003e-07 |  | 289.9331 | 55.73046 | -2.111026e-07 | [5 empty] | 289.9912 | 44.58186 | -1.905358e-07
281.0742 | 49.38602 | -1.307602e-08 |  | 281.1178 | 45.17562 | -4.248183e-08 |  | 281.0125 | 45.30482 | -2.50612e-08 |  | 285.261 | 4.580696 | -1.494696e-08 |  | 285.6202 | 25.80248 | -8.790614e-08 |  | 285.5251 | 3.17632 | -1.02016e-08 |  | 281.2901 | 17.51451 | -3.533323e-08 |  | 285.2133 | 568.2826 | -1.811889e-06 |  | 285.1948 | 628.7538 | -1.481474e-06 |  | 285.3727 | 396.35 | -1.553473e-06 |  | 285.4606 | 155.5754 | -4.59994e-07 |  | 290.1476 | 14.87754 | -5.768316e-08 |  | 290.1627 | 105.9187 | -2.421484e-07 |  | 290.0407 | 88.64084 | -3.501972e-07 |  | 290.2256 | 120.5629 | -4.530733e-07 |  | 290.1349 | 55.69522 | -1.746152e-07 | [5 empty] | 290.195 | 44.54411 | -1.85324e-07
281.2704 | 49.36904 | -8.650557e-08 |  | 281.3065 | 45.16318 | -6.592409e-08 |  | 281.2146 | 45.29083 | -6.921975e-08 |  | 285.4664 | 4.576394 | -2.095316e-08 |  | 285.8253 | 25.78354 | -9.230709e-08 |  | 285.7227 | 3.173562 | -1.395195e-08 |  | 281.4888 | 17.51064 | -1.949282e-08 |  | 285.4182 | 567.9056 | -1.839604e-06 |  | 285.3881 | 628.3791 | -1.93849e-06 |  | 285.5714 | 396.0779 | -1.369018e-06 |  | 285.6686 | 155.467 | -5.215098e-07 |  | 290.3477 | 14.86021 | -8.658599e-08 |  | 290.3762 | 105.8336 | -3.988101e-07 |  | 290.2451 | 88.56684 | -3.620299e-07 |  | 290.4309 | 120.4591 | -5.057696e-07 |  | 290.3375 | 55.6423 | -2.612246e-07 | [5 empty] | 290.3994 | 44.51175 | -1.583178e-07
281.4633 | 49.3679 | -5.939839e-09 |  | 281.496 | 45.15379 | -4.954899e-08 |  | 281.4156 | 45.28067 | -5.055445e-08 |  | 285.6659 | 4.573393 | -1.503823e-08 |  | 286.0248 | 25.76936 | -7.109314e-08 |  | 285.9284 | 3.171881 | -8.175538e-09 |  | 281.6881 | 17.50573 | -2.463568e-08 |  | 285.6178 | 567.4723 | -2.171031e-06 |  | 285.5897 | 627.9696 | -2.030881e-06 |  | 285.77 | 395.8285 | -1.255619e-06 |  | 285.8801 | 155.3982 | -3.253416e-07 |  | 290.5539 | 14.85186 | -4.050445e-08 |  | 290.5794 | 105.7264 | -5.273381e-07 |  | 290.4482 | 88.51891 | -2.36041e-07 |  | 290.6329 | 120.3539 | -5.205134e-07 |  | 290.5308 | 55.60196 | -2.086268e-07 | [5 empty] | 290.6025 | 44.47273 | -1.9204e-07
281.6522 | 49.35446 | -7.112399e-08 |  | 281.6893 | 45.15017 | -1.871255e-08 |  | 281.6083 | 45.2765 | -2.159324e-08 |  | 285.8643 | 4.569775 | -1.823359e-08 |  | 286.2213 | 25.74508 | -1.235477e-07 |  | 286.1306 | 3.168549 | -1.646962e-08 |  | 281.8941 | 17.50342 | -1.118513e-08 |  | 285.8166 | 567.1931 | -1.404238e-06 |  | 285.7854 | 627.5816 | -1.983029e-06 |  | 285.9772 | 395.4918 | -1.625354e-06 |  | 286.068 | 155.296 | -5.43739e-07 |  | 290.7619 | 14.8361 | -7.572981e-08 |  | 290.7872 | 105.6339 | -4.450873e-07 |  | 290.6525 | 88.39971 | -5.833932e-07 |  | 290.8305 | 120.2255 | -6.496561e-07 |  | 290.7503 | 55.56107 | -1.86377e-07 | [5 empty] | 290.8184 | 44.4418 | -1.432986e-07
281.8505 | 49.34767 | -3.427751e-08 |  | 281.8812 | 45.12982 | -1.060816e-07 |  | 281.7988 | 45.27115 | -2.813081e-08 |  | 286.0622 | 4.566428 | -1.692152e-08 |  | 286.4161 | 25.72295 | -1.136437e-07 |  | 286.334 | 3.166107 | -1.200581e-08 |  | 282.0879 | 17.49571 | -3.981612e-08 |  | 286.03125 | 566.7972 | -1.844691e-06 |  | 285.9992 | 627.3264 | -1.193519e-06 |  | 286.1745 | 395.2731 | -1.108162e-06 |  | 286.2502 | 155.2448 | -2.811822e-07 |  | 290.9607 | 14.82933 | -3.406258e-08 |  | 290.9883 | 105.543 | -4.521252e-07 |  | 290.8551 | 88.35453 | -2.230113e-07 |  | 291.0306 | 120.1232 | -5.116396e-07 |  | 290.9565 | 55.52074 | -1.955789e-07 | [5 empty] | 291.0163 | 44.40931 | -1.642279e-07
282.0428 | 49.34191 | -2.992405e-08 |  | 282.0743 | 45.12344 | -3.303362e-08 |  | 281.9928 | 45.2556 | -8.013352e-08 |  | 286.274 | 4.562534 | -1.83805e-08 |  | 286.6208 | 25.70041 | -1.100906e-07 |  | 286.5596 | 3.163306 | -1.241973e-08 |  | 282.2786 | 17.49131 | -2.305249e-08 |  | 286.2286 | 566.4532 | -1.742977e-06 |  | 286.2013 | 626.9109 | -2.055611e-06 |  | 286.3719 | 394.9477 | -1.648314e-06 |  | 286.4563 | 155.1167 | -6.21638e-07 |  | 291.1611 | 14.81745 | -5.926549e-08 |  | 291.1884 | 105.4649 | -3.901775e-07 |  | 291.0585 | 88.2905 | -3.147127e-07 |  | 291.2313 | 120.0279 | -4.74715e-07 |  | 291.1545 | 55.47764 | -2.175893e-07 | [5 empty] | 291.2158 | 44.36502 | -2.219387e-07
282.2411 | 49.33087 | -5.565238e-08 |  | 282.2684 | 45.11767 | -2.975775e-08 |  | 282.1945 | 45.25495 | -3.217221e-09 |  | 286.4689 | 4.558198 | -2.225013e-08 |  | 286.8227 | 25.6854 | -7.438093e-08 |  | 286.7493 | 3.16 | -1.74276e-08 |  | 282.4778 | 17.48452 | -3.409199e-08 |  | 286.4177 | 566.0972 | -1.882525e-06 |  | 286.4209 | 626.5206 | -1.777913e-06 |  | 286.5708 | 394.6678 | -1.407224e-06 |  | 286.6532 | 155.0483 | -3.472538e-07 |  | 291.369 | 14.80325 | -6.835613e-08 |  | 291.3787 | 105.3492 | -6.08169e-07 |  | 291.2624 | 88.21717 | -3.596945e-07 |  | 291.4333 | 119.9023 | -6.217492e-07 |  | 291.3602 | 55.43261 | -2.189427e-07 | [5 empty] | 291.4196 | 44.32712 | -1.859705e-07
282.4334 | 49.32944 | -7.454835e-09 |  | 282.466 | 45.10633 | -5.732878e-08 |  | 282.3793 | 45.24072 | -7.701463e-08 |  | 286.6662 | 4.555497 | -1.368694e-08 |  | 287.0158 | 25.6635 | -1.133751e-07 |  | 286.9501 | 3.158093 | -9.496434e-09 |  | 282.6676 | 17.48094 | -1.887074e-08 |  | 286.6118 | 565.7722 | -1.674348e-06 |  | 286.6411 | 626.17 | -1.591805e-06 |  | 286.7712 | 394.3766 | -1.453217e-06 |  | 286.8506 | 154.9501 | -4.975236e-07 |  | 291.5791 | 14.79102 | -5.822782e-08 |  | 291.5922 | 105.2755 | -3.453228e-07 |  | 291.4646 | 88.12643 | -4.488507e-07 |  | 291.631 | 119.8149 | -4.419587e-07 |  | 291.5615 | 55.39478 | -1.879155e-07 | [5 empty] | 291.6203 | 44.29352 | -1.674019e-07
282.6304 | 49.31228 | -8.709461e-08 |  | 282.6668 | 45.09783 | -4.236819e-08 |  | 282.5746 | 45.23648 | -2.17455e-08 |  | 286.8702 | 4.551821 | -1.801907e-08 |  | 287.2259 | 25.64401 | -9.274825e-08 |  | 287.1471 | 3.155528 | -1.302251e-08 |  | 282.8569 | 17.47541 | -2.921175e-08 |  | 286.8135 | 565.3772 | -1.958436e-06 |  | 286.83 | 625.7553 | -2.194949e-06 |  | 286.9685 | 394.121 | -1.295562e-06 |  | 287.0579 | 154.8398 | -5.318154e-07 |  | 291.7841 | 14.77521 | -7.707813e-08 |  | 291.7973 | 105.1783 | -4.736298e-07 |  | 291.6702 | 88.07232 | -2.631305e-07 |  | 291.8382 | 119.6908 | -5.993124e-07 |  | 291.7635 | 55.34579 | -2.425525e-07 | [5 empty] | 291.8198 | 44.25605 | -1.878554e-07
282.8244 | 49.30772 | -2.348984e-08 |  | 282.8615 | 45.09048 | -3.775786e-08 |  | 282.7699 | 45.21904 | -8.931076e-08 |  | 287.076 | 4.548445 | -1.640161e-08 |  | 287.435 | 25.62172 | -1.06621e-07 |  | 287.3489 | 3.153292 | -1.107882e-08 |  | 283.0466 | 17.47318 | -1.171836e-08 |  | 287.0211 | 565.0098 | -1.770156e-06 |  | 287.0146 | 625.3931 | -1.962364e-06 |  | 287.1682 | 393.8586 | -1.31401e-06 |  | 287.2644 | 154.7703 | -3.365945e-07 |  | 291.9843 | 14.75657 | -9.309674e-08 |  | 291.9998 | 105.0868 | -4.52188e-07 |  | 291.8718 | 88.00235 | -3.470839e-07 |  | 292.0463 | 119.5872 | -4.975525e-07 |  | 291.964 | 55.30752 | -1.908689e-07 | [5 empty] | 292.0237 | 44.22037 | -1.749389e-07
283.023 | 49.30466 | -1.541074e-08 |  | 283.0567 | 45.0844 | -3.109831e-08 |  | 282.964 | 45.21458 | -2.299874e-08 |  | 287.2711 | 4.544952 | -1.791091e-08 |  | 287.6322 | 25.6015 | -1.025162e-07 |  | 287.5475 | 3.150829 | -1.240614e-08 |  | 283.2414 | 17.46725 | -3.050148e-08 |  | 287.2208 | 564.6135 | -1.98409e-06 |  | 287.2169 | 625.0556 | -1.668171e-06 |  | 287.3646 | 393.5833 | -1.401446e-06 |  | 287.4612 | 154.6801 | -4.583941e-07 |  | 292.1849 | 14.75062 | -2.968742e-08 |  | 292.2022 | 105.0012 | -4.229092e-07 |  | 292.0726 | 87.96457 | -1.881126e-07 |  | 292.2496 | 119.4638 | -6.070238e-07 |  | 292.1647 | 55.26103 | -2.316799e-07 | [5 empty] | 292.2244 | 44.18418 | -1.8036e-07
283.2356 | 49.28523 | -9.138767e-08 |  | 283.2452 | 45.07091 | -7.157584e-08 |  | 283.1602 | 45.2112 | -1.718269e-08 |  | 287.4624 | 4.541224 | -1.948291e-08 |  | 287.8305 | 25.58442 | -8.614142e-08 |  | 287.7463 | 3.14753 | -1.658799e-08 |  | 283.4367 | 17.46295 | -2.197556e-08 |  | 287.4221 | 564.2294 | -1.908481e-06 |  | 287.4104 | 624.596 | -2.375208e-06 |  | 287.5676 | 393.3178 | -1.308515e-06 |  | 287.657 | 154.5956 | -4.315224e-07 |  | 292.3845 | 14.74091 | -4.863196e-08 |  | 292.4047 | 104.9053 | -4.735398e-07 |  | 292.2745 | 87.88644 | -3.870593e-07 |  | 292.4521 | 119.3838 | -3.95201e-07 |  | 292.3698 | 55.20421 | -2.770233e-07 | [5 empty] | 292.4267 | 44.14869 | -1.753707e-07
283.4305 | 49.28325 | -1.017375e-08 |  | 283.4423 | 45.0554 | -7.872101e-08 |  | 283.3599 | 45.19684 | -7.192094e-08 |  | 287.6683 | 4.537913 | -1.608047e-08 |  | 288.0226 | 25.56441 | -1.04145e-07 |  | 287.9402 | 3.145611 | -9.894043e-09 |  | 283.6366 | 17.45619 | -3.380416e-08 |  | 287.6237 | 563.9935 | -1.169855e-06 |  | 287.6026 | 624.1896 | -2.114766e-06 |  | 287.7828 | 392.999 | -1.481165e-06 |  | 287.8922 | 154.4753 | -5.117375e-07 |  | 292.5856 | 14.72695 | -6.938209e-08 |  | 292.6081 | 104.8221 | -4.091332e-07 |  | 292.4833 | 87.74847 | -6.606037e-07 |  | 292.6575 | 119.2513 | -6.452396e-07 |  | 292.5742 | 55.1744 | -1.458219e-07 | [5 empty] | 292.6315 | 44.1064 | -2.065952e-07
283.6243 | 49.2638 | -1.003219e-07 |  | 283.6459 | 45.05408 | -6.507251e-09 |  | 283.5575 | 45.19394 | -1.469411e-08 |  | 287.8648 | 4.533742 | -2.122777e-08 |  | 288.2242 | 25.54119 | -1.152047e-07 |  | 288.1475 | 3.143069 | -1.226383e-08 |  | 283.8671 | 17.45443 | -7.656417e-09 |  | 287.8245 | 563.5526 | -2.196154e-06 |  | 287.8151 | 623.8391 | -1.649396e-06 |  | 287.9992 | 392.7587 | -1.110105e-06 |  | 288.081 | 154.3963 | -4.181922e-07 |  | 292.7869 | 14.71425 | -6.312627e-08 |  | 292.8086 | 104.7179 | -5.195847e-07 |  | 292.6855 | 87.71333 | -1.738e-07 |  | 292.8608 | 119.1428 | -5.332566e-07 |  | 292.7802 | 55.11461 | -2.902772e-07 | [5 empty] | 292.8351 | 44.0717 | -1.703613e-07
283.816 | 49.26111 | -1.405777e-08 |  | 283.846 | 45.04115 | -6.456497e-08 |  | 283.7526 | 45.18093 | -6.665554e-08 |  | 288.0595 | 4.530085 | -1.878529e-08 |  | 288.4157 | 25.51841 | -1.189589e-07 |  | 288.3565 | 3.140581 | -1.190455e-08 |  | 284.0534 | 17.44822 | -3.330299e-08 |  | 288.027 | 563.2648 | -1.421295e-06 |  | 288.013 | 623.4954 | -1.737276e-06 |  | 288.1969 | 392.4563 | -1.52975e-06 |  | 288.2798 | 154.2765 | -6.025281e-07 |  | 292.9928 | 14.69755 | -8.110841e-08 |  | 293.01 | 104.6417 | -3.779896e-07 |  | 292.8921 | 87.6907 | -1.095498e-07 |  | 293.0621 | 119.0492 | -4.649292e-07 |  | 292.9837 | 55.08341 | -1.533134e-07 | [5 empty] | 293.0367 | 44.0344 | -1.850269e-07
284.0089 | 49.25361 | -3.889163e-08 |  | 284.0323 | 45.02991 | -6.034149e-08 |  | 283.9512 | 45.17175 | -4.622207e-08 |  | 288.2612 | 4.526764 | -1.646685e-08 |  | 288.615 | 25.49994 | -9.266396e-08 |  | 288.5492 | 3.137732 | -1.478863e-08 |  | 284.2433 | 17.44131 | -3.640831e-08 |  | 288.2243 | 562.988 | -1.402612e-06 |  | 288.2147 | 623.1508 | -1.707606e-06 |  | 288.3947 | 392.1355 | -1.622146e-06 |  | 288.4754 | 154.2009 | -3.867187e-07 |  | 293.1982 | 14.68998 | -3.684769e-08 |  | 293.2149 | 104.5521 | -4.374566e-07 |  | 293.0927 | 87.56761 | -6.135569e-07 |  | 293.2698 | 118.9392 | -5.29735e-07 |  | 293.1892 | 55.03905 | -2.15825e-07 | [5 empty] | 293.2445 | 43.99971 | -1.669735e-07
284.2051 | 49.24163 | -6.102327e-08 |  | 284.2285 | 45.01633 | -6.925986e-08 |  | 284.1652 | 45.16052 | -5.247969e-08 |  | 288.4588 | 4.523916 | -1.440969e-08 |  | 288.8117 | 25.48318 | -8.521211e-08 |  | 288.7379 | 3.136009 | -9.132737e-09 |  | 284.4329 | 17.4348 | -3.433105e-08 |  | 288.4255 | 562.5201 | -2.325893e-06 |  | 288.4066 | 622.7743 | -1.962064e-06 |  | 288.5881 | 391.8645 | -1.400749e-06 |  | 288.6761 | 154.1127 | -4.392993e-07 |  | 293.4016 | 14.67504 | -7.345688e-08 |  | 293.4216 | 104.4803 | -3.471727e-07 |  | 293.2937 | 87.39524 | -8.578255e-07 |  | 293.4746 | 118.8231 | -5.668999e-07 |  | 293.3907 | 54.98289 | -2.787862e-07 | [5 empty] | 293.4513 | 43.96736 | -1.564342e-07
284.4007 | 49.23524 | -3.268756e-08 |  | 284.4233 | 45.01521 | -5.74241e-09 |  | 284.3565 | 45.14983 | -5.58962e-08 |  | 288.657 | 4.519913 | -2.01964e-08 |  | 289.0056 | 25.46691 | -8.392436e-08 |  | 288.9331 | 3.133159 | -1.459404e-08 |  | 284.6245 | 17.43166 | -1.64143e-08 |  | 288.6162 | 562.2142 | -1.603809e-06 |  | 288.6003 | 622.3534 | -2.173324e-06 |  | 288.7889 | 391.6235 | -1.20034e-06 |  | 288.886 | 154.0252 | -4.170817e-07 |  | 293.6042 | 14.66217 | -6.353154e-08 |  | 293.6328 | 104.3612 | -5.640708e-07 |  | 293.4952 | 87.34965 | -2.262214e-07 |  | 293.6736 | 118.7265 | -4.854199e-07 |  | 293.5954 | 54.93505 | -2.33705e-07 | [5 empty] | 293.6554 | 43.93126 | -1.768451e-07
284.6026 | 49.23089 | -2.155438e-08 |  | 284.62 | 45.00109 | -7.179008e-08 |  | 284.5467 | 45.14645 | -1.776358e-08 |  | 288.874 | 4.516331 | -1.650732e-08 |  | 289.2081 | 25.45168 | -7.519841e-08 |  | 289.1394 | 3.130246 | -1.412381e-08 |  | 284.8137 | 17.42762 | -2.130723e-08 |  | 288.821 | 561.7574 | -2.230792e-06 |  | 288.8022 | 622.0226 | -1.638914e-06 |  | 288.9827 | 391.3718 | -1.299103e-06 |  | 289.0755 | 153.9245 | -5.309165e-07 |  | 293.8075 | 14.64667 | -7.621016e-08 |  | 293.8357 | 104.2885 | -3.585735e-07 |  | 293.701 | 87.29972 | -2.425647e-07 |  | 293.8742 | 118.6218 | -5.221342e-07 |  | 293.8009 | 54.90655 | -1.386771e-07 | [5 empty] | 293.8543 | 43.89369 | -1.888897e-07
284.7973 | 49.21194 | -9.734325e-08 |  | 284.8114 | 44.99722 | -2.022293e-08 |  | 284.7414 | 45.14062 | -2.997936e-08 |  | 289.0695 | 4.512879 | -1.765386e-08 |  | 289.4057 | 25.43301 | -9.447872e-08 |  | 289.3377 | 3.128267 | -9.977628e-09 |  | 285.01 | 17.42152 | -3.110973e-08 |  | 289.0284 | 561.3095 | -2.160024e-06 |  | 289.0002 | 621.6381 | -1.941864e-06 |  | 289.1784 | 391.0524 | -1.631575e-06 |  | 289.2626 | 153.831 | -5.002094e-07 |  | 294.0052 | 14.6394 | -3.67767e-08 |  | 294.0352 | 104.2054 | -4.165029e-07 |  | 293.9003 | 87.25169 | -2.409683e-07 |  | 294.076 | 118.5128 | -5.399983e-07 |  | 294.0056 | 54.86727 | -1.918249e-07 | [5 empty] | 294.0533 | 43.85292 | -2.04828e-07
284.9941 | 49.20871 | -1.641231e-08 |  | 285.008 | 44.98816 | -4.605957e-08 |  | 284.935 | 45.12666 | -7.207362e-08 |  | 289.2668 | 4.509251 | -1.839394e-08 |  | 289.6039 | 25.41744 | -7.855491e-08 |  | 289.5443 | 3.125157 | -1.505955e-08 |  | 285.2026 | 17.41712 | -2.284179e-08 |  | 289.2191 | 560.9551 | -1.857901e-06 |  | 289.1956 | 621.1805 | -2.342179e-06 |  | 289.3769 | 390.7831 | -1.356687e-06 |  | 289.4604 | 153.7339 | -4.907093e-07 |  | 294.2078 | 14.62787 | -5.689301e-08 |  | 294.2363 | 104.0988 | -5.301104e-07 |  | 294.109 | 87.11174 | -6.705637e-07 |  | 294.2808 | 118.3906 | -5.968528e-07 |  | 294.2151 | 54.82132 | -2.193157e-07 | [5 empty] | 294.258 | 43.82184 | -1.518645e-07
285.1883 | 49.20644 | -1.166489e-08 |  | 285.2024 | 44.98573 | -1.251729e-08 |  | 285.1283 | 45.12401 | -1.372019e-08 |  | 289.4607 | 4.505753 | -1.80324e-08 |  | 289.8111 | 25.39779 | -9.485376e-08 |  | 289.7395 | 3.123143 | -1.031353e-08 |  | 285.4112 | 17.41283 | -2.054972e-08 |  | 289.4181 | 560.6167 | -1.700824e-06 |  | 289.3907 | 620.883 | -1.524678e-06 |  | 289.5735 | 390.457 | -1.6591e-06 |  | 289.659 | 153.629 | -5.280292e-07 |  | 294.4205 | 14.61554 | -5.800071e-08 |  | 294.428 | 104.0029 | -5.00316e-07 |  | 294.3179 | 87.07632 | -1.696178e-07 |  | 294.4852 | 118.2923 | -4.806151e-07 |  | 294.4221 | 54.76658 | -2.645409e-07 | [5 empty] | 294.4626 | 43.7867 | -1.717112e-07
285.3997 | 49.19079 | -7.402304e-08 |  | 285.3979 | 44.96955 | -8.27425e-08 |  | 285.3231 | 45.11291 | -5.699922e-08 |  | 289.659 | 4.502104 | -1.840497e-08 |  | 290.0094 | 25.3749 | -1.154157e-07 |  | 289.9308 | 3.120529 | -1.366163e-08 |  | 285.6084 | 17.40602 | -3.451343e-08 |  | 289.6176 | 560.3402 | -1.385995e-06 |  | 289.5827 | 620.456 | -2.223433e-06 |  | 289.7695 | 390.1778 | -1.424177e-06 |  | 289.8531 | 153.5555 | -3.788384e-07 |  | 294.6213 | 14.60258 | -6.45594e-08 |  | 294.6397 | 103.9259 | -3.633733e-07 |  | 294.5188 | 86.98247 | -4.671309e-07 |  | 294.687 | 118.1583 | -6.6428e-07 |  | 294.6208 | 54.73778 | -1.449682e-07 | [5 empty] | 294.6633 | 43.74679 | -1.98882e-07
285.5933 | 49.18376 | -3.633906e-08 |  | 285.5952 | 44.96345 | -3.092e-08 |  | 285.5338 | 45.1026 | -4.893322e-08 |  | 289.8591 | 4.498926 | -1.588608e-08 |  | 290.2152 | 25.3573 | -8.551226e-08 |  | 290.1274 | 3.118045 | -1.263816e-08 |  | 285.8063 | 17.40018 | -2.954548e-08 |  | 289.8106 | 559.9297 | -2.126707e-06 |  | 289.7803 | 620.1471 | -1.562835e-06 |  | 289.9669 | 389.917 | -1.321125e-06 |  | 290.0483 | 153.4774 | -3.999942e-07 |  | 294.8207 | 14.58992 | -6.345289e-08 |  | 294.8487 | 103.8344 | -4.378431e-07 |  | 294.732 | 86.90459 | -3.65319e-07 |  | 294.8862 | 118.0688 | -4.489003e-07 |  | 294.8201 | 54.69425 | -2.183482e-07 | [5 empty] | 294.8661 | 43.71313 | -1.660108e-07
285.7849 | 49.17377 | -5.215505e-08 |  | 285.7963 | 44.96175 | -8.45957e-09 |  | 285.7234 | 45.09473 | -4.147532e-08 |  | 290.0574 | 4.494513 | -2.224622e-08 |  | 290.4159 | 25.33965 | -8.789311e-08 |  | 290.3503 | 3.115389 | -1.191212e-08 |  | 286.0007 | 17.39323 | -3.575673e-08 |  | 290.0067 | 559.5364 | -2.005732e-06 |  | 289.9734 | 619.7051 | -2.28961e-06 |  | 290.1673 | 389.6377 | -1.394013e-06 |  | 290.244 | 153.3772 | -5.11772e-07 |  | 295.0232 | 14.57407 | -7.832428e-08 |  | 295.0558 | 103.7407 | -4.526282e-07 |  | 294.9334 | 86.86661 | -1.885239e-07 |  | 295.0894 | 117.9664 | -5.042154e-07 |  | 295.0271 | 54.65662 | -1.818612e-07 | [5 empty] | 295.0737 | 43.67325 | -1.920649e-07
285.9822 | 49.1693 | -2.264738e-08 |  | 285.9908 | 44.95026 | -5.91068e-08 |  | 285.923 | 45.08193 | -6.417006e-08 |  | 290.2572 | 4.490958 | -1.779325e-08 |  | 290.6186 | 25.3252 | -7.132693e-08 |  | 290.5425 | 3.112378 | -1.566202e-08 |  | 286.2059 | 17.38947 | -1.832425e-08 |  | 290.2132 | 559.1158 | -2.036806e-06 |  | 290.1895 | 619.3117 | -1.820274e-06 |  | 290.3668 | 389.3819 | -1.281927e-06 |  | 290.4415 | 153.2999 | -3.914456e-07 |  | 295.229 | 14.56388 | -4.947975e-08 |  | 295.2568 | 103.6408 | -4.967312e-07 |  | 295.136 | 86.78747 | -3.9076e-07 |  | 295.2917 | 117.8552 | -5.499998e-07 |  | 295.2321 | 54.60096 | -2.714863e-07 | [5 empty] | 295.2743 | 43.64172 | -1.571488e-07
286.1819 | 49.16176 | -3.776467e-08 |  | 286.1913 | 44.94444 | -2.902051e-08 |  | 286.1205 | 45.07466 | -3.675202e-08 |  | 290.4586 | 4.486828 | -2.051031e-08 |  | 290.8251 | 25.30354 | -1.048701e-07 |  | 290.7358 | 3.109766 | -1.351728e-08 |  | 286.3983 | 17.38594 | -1.834872e-08 |  | 290.4018 | 558.7634 | -1.867984e-06 |  | 290.3947 | 618.9046 | -1.983918e-06 |  | 290.5664 | 389.0316 | -1.755439e-06 |  | 290.6359 | 153.1761 | -6.373036e-07 |  | 295.4336 | 14.54853 | -7.498668e-08 |  | 295.4633 | 103.5524 | -4.281058e-07 |  | 295.3326 | 86.69481 | -4.712855e-07 |  | 295.4933 | 117.75 | -5.214509e-07 |  | 295.435 | 54.55951 | -2.042827e-07 | [5 empty] | 295.4774 | 43.60225 | -1.943505e-07
286.3809 | 49.14336 | -9.245409e-08 |  | 286.3858 | 44.93363 | -5.557492e-08 |  | 286.3118 | 45.06187 | -6.693132e-08 |  | 290.657 | 4.482907 | -1.97647e-08 |  | 291.0185 | 25.27596 | -1.426214e-07 |  | 290.9324 | 3.108087 | -8.540041e-09 |  | 286.5885 | 17.38045 | -2.886361e-08 |  | 290.5998 | 558.4401 | -1.633447e-06 |  | 290.6042 | 618.5032 | -1.916817e-06 |  | 290.7652 | 388.8311 | -1.008352e-06 |  | 290.8295 | 153.0818 | -4.869047e-07 |  | 295.6327 | 14.53678 | -5.905302e-08 |  | 295.6652 | 103.4851 | -3.332994e-07 |  | 295.5341 | 86.64266 | -2.587069e-07 |  | 295.6921 | 117.638 | -5.634767e-07 |  | 295.6355 | 54.50591 | -2.672785e-07 | [5 empty] | 295.6758 | 43.56974 | -1.638893e-07
286.5721 | 49.13814 | -2.729033e-08 |  | 286.5799 | 44.92611 | -3.874782e-08 |  | 286.5091 | 45.05754 | -2.189867e-08 |  | 290.8564 | 4.479326 | -1.795429e-08 |  | 291.2296 | 25.26668 | -4.397329e-08 |  | 291.1327 | 3.105144 | -1.469142e-08 |  | 286.7811 | 17.37366 | -3.523096e-08 |  | 290.8 | 558.1446 | -1.475858e-06 |  | 290.8025 | 618.1142 | -1.961183e-06 |  | 290.9627 | 388.4955 | -1.699151e-06 |  | 291.032 | 152.9854 | -4.760303e-07 |  | 295.8321 | 14.52553 | -5.641014e-08 |  | 295.8641 | 103.3755 | -5.512424e-07 |  | 295.7346 | 86.54219 | -5.011705e-07 |  | 295.9001 | 117.5305 | -5.169285e-07 |  | 295.8331 | 54.4626 | -2.191906e-07 | [5 empty] | 295.8789 | 43.5314 | -1.88784e-07
286.7616 | 49.13753 | -3.207496e-09 |  | 286.7795 | 44.92144 | -2.336313e-08 |  | 286.7099 | 45.04621 | -5.644809e-08 |  | 291.0569 | 4.475738 | -1.78992e-08 |  | 291.43 | 25.24257 | -1.202876e-07 |  | 291.3486 | 3.102692 | -1.135619e-08 |  | 286.9742 | 17.36846 | -2.693925e-08 |  | 291.0011 | 557.6782 | -2.319374e-06 |  | 291.0054 | 617.7679 | -1.706626e-06 |  | 291.1592 | 388.305 | -9.693618e-07 |  | 291.2365 | 152.8971 | -4.315065e-07 |  | 296.0416 | 14.51317 | -5.899012e-08 |  | 296.0698 | 103.3027 | -3.536674e-07 |  | 295.9405 | 86.45594 | -4.189796e-07 |  | 296.1022 | 117.4113 | -5.898907e-07 |  | 296.0306 | 54.42001 | -2.15596e-07 | [5 empty] | 296.0801 | 43.49442 | -1.837817e-07
286.9575 | 49.12937 | -4.165239e-08 |  | 286.9767 | 44.9081 | -6.768724e-08 |  | 286.9062 | 45.03897 | -3.685916e-08 |  | 291.2586 | 4.471675 | -2.014303e-08 |  | 291.6337 | 25.22496 | -8.644073e-08 |  | 291.5421 | 3.099921 | -1.432305e-08 |  | 287.1711 | 17.36362 | -2.455887e-08 |  | 291.215 | 557.2533 | -1.98586e-06 |  | 291.1948 | 617.5134 | -1.343644e-06 |  | 291.3602 | 387.9459 | -1.787445e-06 |  | 291.4346 | 152.8196 | -3.914538e-07 |  | 296.246 | 14.49505 | -8.86499e-08 |  | 296.2708 | 103.1879 | -5.715357e-07 |  | 296.1392 | 86.35061 | -5.299528e-07 |  | 296.2968 | 117.315 | -4.945126e-07 |  | 296.229 | 54.38307 | -1.862816e-07 | [5 empty] | 296.2802 | 43.45921 | -1.759311e-07
287.1514 | 49.12763 | -9.002317e-09 |  | 287.1731 | 44.9063 | -9.149358e-09 |  | 287.0991 | 45.02709 | -6.159167e-08 |  | 291.4574 | 4.468328 | -1.683174e-08 |  | 291.8247 | 25.2022 | -1.192112e-07 |  | 291.746 | 3.096901 | -1.481411e-08 |  | 287.373 | 17.3617 | -9.515876e-09 |  | 291.4146 | 556.908 | -1.729799e-06 |  | 291.3946 | 617.0272 | -2.433996e-06 |  | 291.5574 | 387.6292 | -1.605454e-06 |  | 291.6339 | 152.7214 | -4.925267e-07 |  | 296.4564 | 14.48601 | -4.298753e-08 |  | 296.4715 | 103.0992 | -4.418262e-07 |  | 296.3408 | 86.2422 | -5.377565e-07 |  | 296.5039 | 117.2 | -5.554261e-07 |  | 296.4285 | 54.34927 | -1.693439e-07 | [5 empty] | 296.4856 | 43.42356 | -1.736049e-07
287.3582 | 49.1207 | -3.349588e-08 |  | 287.3721 | 44.89339 | -6.488406e-08 |  | 287.2981 | 45.02288 | -2.115234e-08 |  | 291.6626 | 4.464573 | -1.829948e-08 |  | 292.0218 | 25.1816 | -1.045188e-07 |  | 291.9382 | 3.09513 | -9.210686e-09 |  | 287.5673 | 17.35377 | -4.084526e-08 |  | 291.6066 | 556.6074 | -1.565896e-06 |  | 291.589 | 616.6224 | -2.081247e-06 |  | 291.7593 | 387.3759 | -1.254218e-06 |  | 291.8373 | 152.6081 | -5.572051e-07 |  | 296.6604 | 14.4724 | -6.669136e-08 |  | 296.6799 | 103.0056 | -4.49343e-07 |  | 296.5456 | 86.12276 | -5.832617e-07 |  | 296.7047 | 117.1003 | -4.966516e-07 |  | 296.6294 | 54.28775 | -3.062991e-07 | [5 empty] | 296.6894 | 43.38706 | -1.790353e-07
287.5525 | 49.11801 | -1.383023e-08 |  | 287.5663 | 44.88462 | -4.514789e-08 |  | 287.4937 | 45.00744 | -7.896381e-08 |  | 291.8674 | 4.460248 | -2.112187e-08 |  | 292.224 | 25.16527 | -8.071195e-08 |  | 292.1528 | 3.092237 | -1.34839e-08 |  | 287.7677 | 17.35053 | -1.61579e-08 |  | 291.8035 | 556.1863 | -2.138497e-06 |  | 291.7854 | 616.262 | -1.835695e-06 |  | 291.9675 | 387.0592 | -1.521988e-06 |  | 292.0334 | 152.5085 | -5.076625e-07 |  | 296.8613 | 14.45624 | -8.0446e-08 |  | 296.8824 | 102.9407 | -3.204301e-07 |  | 296.7506 | 86.12704 | 2.085594e-08 |  | 296.9243 | 117.0019 | -4.480098e-07 |  | 296.8294 | 54.24691 | -2.041955e-07 | [5 empty] | 296.8896 | 43.34966 | -1.869071e-07
287.754 | 49.11081 | -3.576325e-08 |  | 287.7643 | 44.87184 | -6.455058e-08 |  | 287.6981 | 45.00256 | -2.386864e-08 |  | 292.0736 | 4.45732 | -1.420141e-08 |  | 292.4207 | 25.14917 | -8.185859e-08 |  | 292.3535 | 3.089953 | -1.138084e-08 |  | 287.9696 | 17.3452 | -2.640815e-08 |  | 292.0008 | 555.7926 | -1.995674e-06 |  | 291.9833 | 615.8893 | -1.883443e-06 |  | 292.164 | 386.8093 | -1.271277e-06 |  | 292.2361 | 152.4206 | -4.341656e-07 |  | 297.0574 | 14.4453 | -5.580124e-08 |  | 297.0875 | 102.8232 | -5.727546e-07 |  | 296.9566 | 85.99855 | -6.235638e-07 |  | 297.1285 | 116.88 | -5.97101e-07 |  | 297.0331 | 54.20099 | -2.254197e-07 | [5 empty] | 297.0896 | 43.3124 | -1.862158e-07
287.9539 | 49.10607 | -2.370419e-08 |  | 287.9655 | 44.87073 | -5.488975e-09 |  | 287.9167 | 44.99949 | -1.403786e-08 |  | 292.2729 | 4.452787 | -2.274082e-08 |  | 292.6414 | 25.12624 | -1.038966e-07 |  | 292.5446 | 3.087344 | -1.365142e-08 |  | 288.1768 | 17.3387 | -3.133927e-08 |  | 292.1957 | 555.3707 | -2.164608e-06 |  | 292.208 | 615.4876 | -1.787765e-06 |  | 292.3595 | 386.5334 | -1.41115e-06 |  | 292.437 | 152.3362 | -4.198785e-07 |  | 297.2592 | 14.4357 | -4.757181e-08 |  | 297.2896 | 102.7365 | -4.29138e-07 |  | 297.1608 | 85.86473 | -6.552495e-07 |  | 297.322 | 116.7629 | -6.047525e-07 |  | 297.2422 | 54.17256 | -1.359534e-07 | [5 empty] | 297.3008 | 43.27781 | -1.638528e-07
288.1418 | 49.09871 | -3.919873e-08 |  | 288.1587 | 44.85486 | -8.219031e-08 |  | 288.101 | 44.99381 | -3.081484e-08 |  | 292.4693 | 4.449267 | -1.792014e-08 |  | 292.8432 | 25.10744 | -9.313791e-08 |  | 292.7589 | 3.084839 | -1.168504e-08 |  | 288.3634 | 17.33336 | -2.864346e-08 |  | 292.3978 | 555.0977 | -1.350884e-06 |  | 292.408 | 615.2209 | -1.333555e-06 |  | 292.5604 | 386.2608 | -1.357255e-06 |  | 292.639 | 152.2438 | -4.573161e-07 |  | 297.4666 | 14.42146 | -6.865591e-08 |  | 297.4916 | 102.6577 | -3.901049e-07 |  | 297.3711 | 85.79281 | -3.420365e-07 |  | 297.5199 | 116.6496 | -5.728012e-07 |  | 297.4437 | 54.13198 | -2.013674e-07 | [5 empty] | 297.5043 | 43.2433 | -1.695596e-07
288.3377 | 49.09473 | -2.031291e-08 |  | 288.3567 | 44.84698 | -3.974763e-08 |  | 288.2913 | 44.99024 | -1.878206e-08 |  | 292.6694 | 4.445917 | -1.674312e-08 |  | 293.0374 | 25.08183 | -1.31899e-07 |  | 292.9787 | 3.082529 | -1.051503e-08 |  | 288.5596 | 17.3278 | -2.834332e-08 |  | 292.5929 | 554.8216 | -1.415071e-06 |  | 292.6094 | 614.8004 | -2.087201e-06 |  | 292.7696 | 385.9871 | -1.30842e-06 |  | 292.8376 | 152.1287 | -5.793037e-07 |  | 297.668 | 14.40627 | -7.54094e-08 |  | 297.6843 | 102.5514 | -5.512071e-07 |  | 297.586 | 85.76135 | -1.464215e-07 |  | 297.7231 | 116.5489 | -4.956136e-07 |  | 297.6419 | 54.08287 | -2.478216e-07 | [5 empty] | 297.7058 | 43.20562 | -1.869689e-07
288.5311 | 49.094 | -3.743015e-09 |  | 288.5543 | 44.83626 | -5.425985e-08 |  | 288.4801 | 44.98412 | -3.239442e-08 |  | 292.8647 | 4.441845 | -2.084867e-08 |  | 293.2319 | 25.06732 | -7.458944e-08 |  | 293.1923 | 3.080236 | -1.073105e-08 |  | 288.7534 | 17.32308 | -2.436805e-08 |  | 292.7906 | 554.2641 | -2.82007e-06 |  | 292.805 | 614.3448 | -2.329986e-06 |  | 292.9666 | 385.6653 | -1.633414e-06 |  | 293.0428 | 152.0475 | -3.956369e-07 |  | 297.87 | 14.3937 | -6.221264e-08 |  | 297.8907 | 102.4739 | -3.754759e-07 |  | 297.7818 | 85.67965 | -4.171398e-07 |  | 297.924 | 116.4451 | -5.165499e-07 |  | 297.8447 | 54.05017 | -1.612533e-07 | [5 empty] | 297.9062 | 43.17558 | -1.499549e-07
288.7333 | 49.08476 | -4.571267e-08 |  | 288.7524 | 44.83072 | -2.797905e-08 |  | 288.6719 | 44.9805 | -1.890268e-08 |  | 293.0641 | 4.438101 | -1.877807e-08 |  | 293.4272 | 25.04702 | -1.039705e-07 |  | 293.3816 | 3.077887 | -1.240954e-08 |  | 288.9476 | 17.31886 | -2.169348e-08 |  | 293.0054 | 554.059 | -9.54989e-07 |  | 293.0086 | 613.987 | -1.757168e-06 |  | 293.1769 | 385.4091 | -1.218196e-06 |  | 293.2573 | 151.9491 | -4.589656e-07 |  | 298.0678 | 14.38561 | -4.092736e-08 |  | 298.0928 | 102.3871 | -4.297079e-07 |  | 297.9843 | 85.50935 | -8.412085e-07 |  | 298.1278 | 116.3336 | -5.469662e-07 |  | 298.0461 | 54.0219 | -1.403463e-07 | [5 empty] | 298.106 | 43.13597 | -1.981507e-07
288.9318 | 49.08051 | -2.143124e-08 |  | 288.9519 | 44.82149 | -4.625101e-08 |  | 288.8833 | 44.97335 | -3.381538e-08 |  | 293.2634 | 4.434374 | -1.870716e-08 |  | 293.6301 | 25.02296 | -1.186218e-07 |  | 293.5773 | 3.075451 | -1.244815e-08 |  | 289.1384 | 17.31022 | -4.527778e-08 |  | 293.1982 | 553.5911 | -2.42629e-06 |  | 293.2004 | 613.6591 | -1.709754e-06 |  | 293.3672 | 385.0829 | -1.714063e-06 |  | 293.4537 | 151.8535 | -4.868596e-07 |  | 298.2718 | 14.37323 | -6.066003e-08 |  | 298.2985 | 102.2986 | -4.302862e-07 |  | 298.18 | 85.5597 | 2.572785e-07 |  | 298.3297 | 116.2146 | -5.894315e-07 |  | 298.2501 | 53.97619 | -2.241232e-07 | [5 empty] | 298.3061 | 43.09921 | -1.837811e-07
289.1226 | 49.06722 | -6.96095e-08 |  | 289.1485 | 44.80577 | -7.999312e-08 |  | 289.0717 | 44.96373 | -5.10573e-08 |  | 293.4632 | 4.431074 | -1.651366e-08 |  | 293.8343 | 25.00218 | -1.017124e-07 |  | 293.7605 | 3.072564 | -1.575263e-08 |  | 289.3347 | 17.30886 | -6.92754e-09 |  | 293.401 | 553.2089 | -1.885105e-06 |  | 293.3964 | 613.1348 | -2.67433e-06 |  | 293.5636 | 384.8367 | -1.253422e-06 |  | 293.6601 | 151.7291 | -6.02771e-07 |  | 298.4756 | 14.35945 | -6.760612e-08 |  | 298.5132 | 102.1934 | -4.899278e-07 |  | 298.3756 | 85.38903 | -8.725444e-07 |  | 298.5333 | 116.1193 | -4.683084e-07 |  | 298.4511 | 53.94066 | -1.767357e-07 | [5 empty] | 298.5182 | 43.06676 | -1.529476e-07
289.3156 | 49.07076 | 1.830774e-08 |  | 289.3433 | 44.79543 | -5.306808e-08 |  | 289.265 | 44.96439 | 3.391753e-09 |  | 293.6618 | 4.42705 | -2.026512e-08 |  | 294.035 | 24.9835 | -9.306017e-08 |  | 293.9502 | 3.070371 | -1.15631e-08 |  | 289.5337 | 17.30219 | -3.352379e-08 |  | 293.5976 | 552.9059 | -1.540859e-06 |  | 293.6008 | 612.8622 | -1.333637e-06 |  | 293.7609 | 384.4879 | -1.767701e-06 |  | 293.8548 | 151.6642 | -3.329943e-07 |  | 298.6813 | 14.34942 | -4.880824e-08 |  | 298.7237 | 102.1048 | -4.212203e-07 |  | 298.583 | 85.35116 | -1.825394e-07 |  | 298.7343 | 116.0064 | -5.614863e-07 |  | 298.653 | 53.87996 | -3.006014e-07 | [5 empty] | 298.715 | 43.02575 | -2.084171e-07
289.5108 | 49.05025 | -1.050709e-07 |  | 289.5431 | 44.78561 | -4.915564e-08 |  | 289.4588 | 44.94628 | -9.339137e-08 |  | 293.8622 | 4.422783 | -2.129033e-08 |  | 294.246 | 24.95712 | -1.25026e-07 |  | 294.1568 | 3.067964 | -1.165452e-08 |  | 289.7268 | 17.2972 | -2.587035e-08 |  | 293.7969 | 552.5947 | -1.561317e-06 |  | 293.7946 | 612.4349 | -2.204801e-06 |  | 293.9561 | 384.2719 | -1.1068e-06 |  | 294.0533 | 151.5567 | -5.418135e-07 |  | 298.8823 | 14.33251 | -8.40944e-08 |  | 298.925 | 102.0043 | -4.988109e-07 |  | 298.7906 | 85.26385 | -4.206554e-07 |  | 298.9348 | 115.9037 | -5.121467e-07 |  | 298.8607 | 53.84383 | -1.739399e-07 | [5 empty] | 298.9207 | 42.98768 | -1.850234e-07
289.7046 | 49.04547 | -2.46765e-08 |  | 289.7526 | 44.77384 | -5.616251e-08 |  | 289.648 | 44.94779 | 7.958479e-09 |  | 294.0712 | 4.418944 | -1.836343e-08 |  | 294.4411 | 24.94304 | -7.219972e-08 |  | 294.3561 | 3.065569 | -1.201785e-08 |  | 289.9242 | 17.29249 | -2.382577e-08 |  | 293.9957 | 552.1917 | -2.027196e-06 |  | 293.9848 | 612.1436 | -1.532399e-06 |  | 294.157 | 383.8978 | -1.861593e-06 |  | 294.2773 | 151.4619 | -4.23073e-07 |  | 299.0846 | 14.32127 | -5.558009e-08 |  | 299.1241 | 101.9215 | -4.158981e-07 |  | 298.9887 | 85.12893 | -6.808294e-07 |  | 299.1342 | 115.795 | -5.453942e-07 |  | 299.0683 | 53.82387 | -9.613468e-08 | [5 empty] | 299.1229 | 42.95376 | -1.678169e-07
289.9014 | 49.03626 | -4.680624e-08 |  | 289.9466 | 44.76722 | -3.415561e-08 |  | 289.8405 | 44.93966 | -4.225331e-08 |  | 294.2681 | 4.415288 | -1.857224e-08 |  | 294.635 | 24.92644 | -8.557022e-08 |  | 294.5422 | 3.063275 | -1.232395e-08 |  | 290.1214 | 17.28656 | -3.008665e-08 |  | 294.1901 | 551.6778 | -2.643222e-06 |  | 294.1882 | 611.7344 | -2.011456e-06 |  | 294.3618 | 383.687 | -1.029316e-06 |  | 294.4675 | 151.3519 | -5.788303e-07 |  | 299.2889 | 14.30646 | -7.247407e-08 |  | 299.3213 | 101.8245 | -4.917733e-07 |  | 299.1892 | 85.02637 | -5.116306e-07 |  | 299.3332 | 115.6728 | -6.13873e-07 |  | 299.268 | 53.77016 | -2.69036e-07 | [5 empty] | 299.3205 | 42.92097 | -1.658879e-07
290.0976 | 49.03188 | -2.231965e-08 |  | 290.1419 | 44.75001 | -8.811075e-08 |  | 290.0376 | 44.93251 | -3.628316e-08 |  | 294.4649 | 4.411442 | -1.953837e-08 |  | 294.8386 | 24.90459 | -1.073656e-07 |  | 294.737 | 3.060494 | -1.427145e-08 |  | 290.3293 | 17.28233 | -2.034653e-08 |  | 294.3931 | 551.2749 | -1.985608e-06 |  | 294.3833 | 611.3044 | -2.203785e-06 |  | 294.5581 | 383.3331 | -1.803783e-06 |  | 294.6611 | 151.2537 | -5.071106e-07 |  | 299.4746 | 14.29518 | -6.073424e-08 |  | 299.5016 | 101.7178 | -5.921308e-07 |  | 299.3863 | 84.91477 | -5.662013e-07 |  | 299.5013 | 115.5922 | -4.796763e-07 |  | 299.4532 | 53.72752 | -2.302388e-07 | [5 empty] | 299.5003 | 42.88377 | -2.069506e-07
290.297 | 49.02888 | -1.504322e-08 |  | 290.3369 | 44.74096 | -4.643212e-08 |  | 290.2353 | 44.92437 | -4.112417e-08 |  | 294.6677 | 4.408024 | -1.685658e-08 |  | 295.0352 | 24.88303 | -1.096228e-07 |  | 294.9301 | 3.057794 | -1.398839e-08 |  | 290.5255 | 17.27787 | -2.27181e-08 |  | 294.5925 | 551.0761 | -9.967282e-07 |  | 294.58 | 610.9106 | -2.001515e-06 |  | 294.7557 | 383.0559 | -1.402113e-06 |  | 294.8671 | 151.1611 | -4.495802e-07 |  | 299.6208 | 14.28878 | -4.382703e-08 |  | 299.6432 | 101.6635 | -3.832357e-07 |  | 299.5555 | 84.75727 | -9.307964e-07 |  | 299.647 | 115.508 | -5.776904e-07 |  | 299.6036 | 53.68379 | -2.90718e-07 | [5 empty] | 299.64 | 42.85936 | -1.747243e-07
290.4951 | 49.01016 | -9.447738e-08 |  | 290.5349 | 44.73088 | -5.089124e-08 |  | 290.4274 | 44.92335 | -5.348731e-09 |  | 294.8705 | 4.404728 | -1.625285e-08 |  | 295.2348 | 24.86419 | -9.445295e-08 |  | 295.1249 | 3.055751 | -1.048934e-08 |  | 290.7208 | 17.27187 | -3.073024e-08 |  | 294.7867 | 550.4494 | -3.227265e-06 |  | 294.7772 | 610.5198 | -1.982055e-06 |  | 294.9574 | 382.807 | -1.234265e-06 |  | 295.0787 | 151.0767 | -3.987819e-07 |  | 299.7269 | 14.28005 | -8.224354e-08 |  | 299.7449 | 101.6112 | -5.144627e-07 |  | 299.6797 | 84.71611 | -3.315225e-07 |  | 299.752 | 115.4481 | -5.705107e-07 |  | 299.7146 | 53.64277 | -3.694936e-07 | [5 empty] | 299.741 | 42.83691 | -2.222001e-07
290.6912 | 49.00179 | -4.271277e-08 |  | 290.7335 | 44.71769 | -6.639416e-08 |  | 290.6346 | 44.90013 | -1.120887e-07 |  | 295.0656 | 4.401276 | -1.769346e-08 |  | 295.4555 | 24.8404 | -1.077565e-07 |  | 295.3146 | 3.052414 | -1.759001e-08 |  | 290.9112 | 17.26667 | -2.729715e-08 |  | 294.9875 | 550.3697 | -3.971998e-07 |  | 294.9848 | 610.2541 | -1.279878e-06 |  | 295.1525 | 382.5129 | -1.507395e-06 |  | 295.2908 | 150.9551 | -5.732254e-07 |  | 299.803 | 14.27132 | -1.147412e-07 |  | 299.8174 | 101.5331 |  |  | 299.7694 | 84.58984 | -1.407596e-06 |  | 299.821 | 115.3841 | -9.26928e-07 |  | 299.7943 | 53.59064 | -6.543052e-07 | [5 empty] | 299.8134 | 42.81069 | -3.622777e-07
290.8851 | 49.0022 | 2.118506e-09 |  | 290.9272 | 44.70614 | -5.96247e-08 |  | 290.8279 | 44.90307 | 1.523332e-08 |  | 295.2647 | 4.397603 | -1.844745e-08 |  | 295.652 | 24.82353 | -8.585674e-08 |  | 295.5194 | 3.050463 | -9.525078e-09 |  | 291.1251 | 17.25944 | -3.380254e-08 |  | 295.1864 | 549.8642 | -2.542092e-06 |  | 295.1797 | 609.6967 | -2.859777e-06 |  | 295.3428 | 382.1653 | -1.826572e-06 |  | 295.4796 | 150.8383 | -6.188544e-07 |  | 299.855 | 14.26738 | -7.576083e-08 |  | 299.8686 | 101.4791 |  |  | 299.8334 | 84.65069 | 9.49991e-07 |  | 299.871 | 115.3127 |  |  | 299.853 | 53.5721 | -3.157721e-07 | [5 empty] | 299.8633 | 42.7925 | -3.650364e-07
291.0812 | 48.98666 | -7.923371e-08 |  | 291.1251 | 44.70204 | -2.076666e-08 |  | 291.0326 | 44.88719 | -7.760633e-08 |  | 295.471 | 4.39408 | -1.707933e-08 |  | 295.8472 | 24.80115 | -1.146254e-07 |  | 295.7296 | 3.048171 | -1.090538e-08 |  | 291.3121 | 17.25429 | -2.756973e-08 |  | 295.3794 | 549.342 | -2.705413e-06 |  | 295.3881 | 609.3831 | -1.504519e-06 |  | 295.547 | 381.9623 | -9.94596e-07 |  | 295.6738 | 150.7827 | -2.860144e-07 |  | 299.8949 | 14.25768 | -2.429835e-07 |  | 299.9064 | 101.4566 |  |  | 299.878 | 84.51751 | -2.991172e-06 |  | 299.909 | 115.2778 |  |  | 299.8938 | 53.51361 | -1.432921e-06 | [5 empty] | 299.8998 | 42.77088
291.2762 | 48.97448 | -6.242249e-08 |  | 291.3204 | 44.68194 | -1.02889e-07 |  | 291.2264 | 44.88855 | 7.042385e-09 |  | 295.6745 | 4.390766 | -1.628097e-08 |  | 296.0556 | 24.78235 | -9.023833e-08 |  | 295.9299 | 3.04523 | -1.468389e-08 |  | 291.5175 | 17.24778 | -3.166715e-08 |  | 295.5847 | 549.0624 | -1.361871e-06 |  | 295.6072 | 608.9399 | -2.022918e-06 |  | 295.7439 | 381.6484 | -1.593886e-06 |  | 295.8731 | 150.6667 | -5.820056e-07 |  | 299.9231 | 14.25459 | -1.094124e-07 |  | 299.9333 | 101.3913 |  |  | 299.9105 | 84.50844 | -2.786415e-07 |  | 299.9334 | 115.2131 |  |  | 299.9224 | 53.48575 | -9.730683e-07 | [5 empty] | 299.9254 | 42.75419
291.4733 | 48.96703 | -3.779663e-08 |  | 291.5219 | 44.67281 | -4.530172e-08 |  | 291.4176 | 44.8758 | -6.665509e-08 |  | 295.8669 | 4.386958 | -1.979551e-08 |  | 296.2515 | 24.77067 | -5.964181e-08 |  | 296.1329 | 3.043039 | -1.079197e-08 |  | 291.7082 | 17.23981 | -4.181836e-08 |  | 295.786 | 548.7972 | -1.317112e-06 |  | 295.8179 | 608.553 | -1.836498e-06 |  | 295.9373 | 381.3276 | -1.658429e-06 |  | 296.0675 | 150.556 | -5.695891e-07 |  | 299.943 | 14.25318 | -7.087419e-08 |  | 299.9523 | 101.3772 |  |  | 299.934 | 84.50463 | -1.624331e-07 |  | 299.9515 | 115.1735 |  |  | 299.9425 | 53.46675 | -9.470328e-07 | [5 empty] | 299.9439 | 42.73699
291.6743 | 48.95182 | -7.569273e-08 |  | 291.7175 | 44.66254 | -5.250323e-08 |  | 291.6188 | 44.85745 | -9.125322e-08 |  | 296.079 | 4.383845 | -1.467295e-08 |  | 296.4392 | 24.74725 | -1.247702e-07 |  | 296.334 | 3.040594 | -1.215422e-08 |  | 291.9113 | 17.23211 | -3.79372e-08 |  | 295.9877 | 548.2515 | -2.70579e-06 |  | 296.0148 | 608.2022 | -1.781375e-06 |  | 296.1368 | 381.0067 | -1.608503e-06 |  | 296.2768 | 150.4811 | -3.577537e-07 |  | 299.9577 | 14.24758 |  |  | 299.9651 | 101.3054 |  |  | 299.9507 | 84.44748 | -3.432762e-06 |  | 299.9643 | 115.1441 |  |  | 299.9581 | 53.45592 | -6.941071e-07 | [5 empty] | 299.9583 | 42.73016
291.8828 | 48.94884 | -1.42903e-08 |  | 291.9182 | 44.65423 | -4.141284e-08 |  | 291.8303 | 44.85879 | 6.331678e-09 |  | 296.2961 | 4.379937 | -1.800283e-08 |  | 296.6399 | 24.72454 | -1.131566e-07 |  | 296.5301 | 3.037657 | -1.497936e-08 |  | 292.097 | 17.22824 | -2.081797e-08 |  | 296.1838 | 547.9411 | -1.583215e-06 |  | 296.2052 | 607.7459 | -2.396863e-06 |  | 296.3389 | 380.7232 | -1.402837e-06 |  | 296.4656 | 150.3797 | -5.369369e-07 |  | 299.9679 | 14.24413 |  |  | 299.9747 | 101.2802 |  |  | 299.9634 | 84.39644 | -3.991886e-06 |  | 299.974 | 115.0863 |  |  | 299.9695 | 53.4322 | -2.077981e-06 | [5 empty] | 299.9687 | 42.71355
292.078125 | 48.93733 | -5.890238e-08 |  | 292.1153 | 44.64234 | -6.029945e-08 |  | 292.0188 | 44.84941 | -4.97797e-08 |  | 296.4864 | 4.376477 | -1.818146e-08 |  | 296.8342 | 24.70926 | -7.862976e-08 |  | 296.7328 | 3.035485 | -1.071632e-08 |  | 292.2921 | 17.21902 | -4.724998e-08 |  | 296.386 | 547.5966 | -1.70309e-06 |  | 296.3943 | 607.3604 | -2.039245e-06 |  | 296.5374 | 380.4313 | -1.470078e-06 |  | 296.669 | 150.2785 | -4.974157e-07 |  | 299.9765 | 14.24755 |  |  | 299.9823 | 101.2431 |  |  | 299.9725 | 84.35946 | -4.065761e-06 |  | 299.9815 | 115.0584 |  |  | 299.9773 | 53.422 | -1.305029e-06 | [5 empty] | 299.9761 | 42.69883
292.2663 | 48.92327 | -7.475052e-08 |  | 292.3136 | 44.62612 | -8.181101e-08 |  | 292.2076 | 44.83562 | -7.299879e-08 |  | 296.6745 | 4.371721 | -2.529215e-08 |  | 297.0391 | 24.67963 | -1.445631e-07 |  | 296.9309 | 3.033629 | -9.372133e-09 |  | 292.4879 | 17.21166 | -3.760775e-08 |  | 296.5861 | 547.2551 | -1.707172e-06 |  | 296.5885 | 606.9788 | -1.964831e-06 |  | 296.7381 | 380.2071 | -1.117728e-06 |  | 296.8597 | 150.1769 | -5.331254e-07 | [9 empty] | 299.9764 | 84.35519 | -1.097666e-06
292.4636 | 48.91888 | -2.225522e-08 |  | 292.5126 | 44.61982 | -3.168652e-08 |  | 292.4044 | 44.8323 | -1.687212e-08 |  | 296.873 | 4.368537 | -1.603764e-08 |  | 297.2368 | 24.66158 | -9.130763e-08 |  | 297.1327 | 3.030998 | -1.303225e-08 |  | 292.6892 | 17.20333 | -4.138345e-08 |  | 296.7839 | 546.9037 | -1.77609e-06 |  | 296.7834 | 606.57 | -2.097431e-06 |  | 296.9348 | 379.8473 | -1.828913e-06 |  | 297.0525 | 150.0788 | -5.090068e-07
292.6636 | 48.9038 | -7.538646e-08 |  | 292.7105 | 44.6145 | -2.684317e-08 |  | 292.6182 | 44.81608 | -7.586055e-08 |  | 297.0811 | 4.364853 | -1.770528e-08 |  | 297.4307 | 24.64379 | -9.174806e-08 |  | 297.3292 | 3.028787 | -1.125091e-08 |  | 292.8781 | 17.19693 | -3.386547e-08 |  | 297.0055 | 546.4861 | -1.885035e-06 |  | 296.9744 | 606.1881 | -1.999227e-06 |  | 297.1416 | 379.5594 | -1.392041e-06 |  | 297.2651 | 149.992 | -4.078326e-07
292.8643 | 48.89767 | -3.054973e-08 |  | 292.9125 | 44.59839 | -7.97661e-08 |  | 292.8145 | 44.81143 | -2.366917e-08 |  | 297.282 | 4.360551 | -2.140726e-08 |  | 297.6256 | 24.62162 | -1.137455e-07 |  | 297.5267 | 3.026218 | -1.301318e-08 |  | 293.0718 | 17.19289 | -2.087294e-08 |  | 297.2047 | 546.0913 | -1.982024e-06 |  | 297.1866 | 605.8737 | -1.481199e-06 |  | 297.3368 | 379.2951 | -1.354387e-06 |  | 297.4565 | 149.8875 | -5.461359e-07
293.0563 | 48.88652 | -5.805266e-08 |  | 293.1115 | 44.58884 | -4.799934e-08 |  | 293.005 | 44.79666 | -7.759223e-08 |  | 297.4738 | 4.356378 | -2.175753e-08 |  | 297.8283 | 24.59858 | -1.137059e-07 |  | 297.7256 | 3.024342 | -9.431451e-09 |  | 293.2674 | 17.18386 | -4.61297e-08 |  | 297.4084 | 545.657 | -2.131044e-06 |  | 297.3903 | 605.4595 | -2.033959e-06 |  | 297.5429 | 378.9793 | -1.532144e-06 |  | 297.6619 | 149.8005 | -4.234349e-07
293.2508 | 48.87315 | -6.873049e-08 |  | 293.3038 | 44.57437 | -7.525534e-08 |  | 293.1996 | 44.79217 | -2.303121e-08 |  | 297.6647 | 4.352852 | -1.847197e-08 |  | 298.026 | 24.57877 | -1.001948e-07 |  | 297.9199 | 3.021509 | -1.457537e-08 |  | 293.4652 | 17.1773 | -3.318305e-08 |  | 297.6065 | 545.2807 | -1.900193e-06 |  | 297.5816 | 605.0245 | -2.27427e-06 |  | 297.7428 | 378.7218 | -1.288342e-06 |  | 297.8658 | 149.7159 | -4.152443e-07
293.4616 | 48.86799 | -2.450355e-08 |  | 293.5016 | 44.5651 | -4.685348e-08 |  | 293.393 | 44.78326 | -4.609164e-08 |  | 297.8592 | 4.34921 | -1.872355e-08 |  | 298.2361 | 24.56343 | -7.295318e-08 |  | 298.1157 | 3.01877 | -1.398815e-08 |  | 293.6569 | 17.17122 | -3.172443e-08 |  | 297.8156 | 544.9143 | -1.751843e-06 |  | 297.7782 | 604.6622 | -1.842068e-06 |  | 297.94 | 378.3783 | -1.741086e-06 |  | 298.068 | 149.6124 | -5.117867e-07
293.66 | 48.8544 | -6.849609e-08 |  | 293.704 | 44.5551 | -4.940231e-08 |  | 293.5807 | 44.77059 | -6.7488e-08 |  | 298.06 | 4.345246 | -1.974491e-08 |  | 298.4434 | 24.54931 | -6.812665e-08 |  | 298.3119 | 3.017001 | -9.019801e-09 |  | 293.8535 | 17.1646 | -3.365874e-08 |  | 298.007 | 544.4889 | -2.223267e-06 |  | 297.9744 | 604.3389 | -1.647522e-06 |  | 298.1355 | 378.068 | -1.587545e-06 |  | 298.2654 | 149.4959 | -5.90361e-07
293.8508 | 48.8422 | -6.392543e-08 |  | 293.9024 | 44.54277 | -6.213918e-08 |  | 293.7748 | 44.75986 | -5.528515e-08 |  | 298.2577 | 4.341723 | -1.782383e-08 |  | 298.634 | 24.51996 | -1.540267e-07 |  | 298.5133 | 3.014916 | -1.034989e-08 |  | 294.0527 | 17.15875 | -2.935362e-08 |  | 298.2009 | 544.1021 | -1.994656e-06 |  | 298.1661 | 603.8917 | -2.334016e-06 |  | 298.3383 | 377.8014 | -1.314485e-06 |  | 298.4901 | 149.3968 | -4.407254e-07
294.0518 | 48.84082 | -6.884949e-09 |  | 294.1113 | 44.53027 | -5.988197e-08 |  | 293.9705 | 44.75129 | -4.379563e-08 |  | 298.4489 | 4.337428 | -2.245552e-08 |  | 298.8322 | 24.50097 | -9.58086e-08 |  | 298.716 | 3.012201 | -1.339421e-08 |  | 294.2617 | 17.1502 | -4.092595e-08 |  | 298.3929 | 543.645 | -2.38029e-06 |  | 298.392 | 603.4117 | -2.125058e-06 |  | 298.537 | 377.4661 | -1.687659e-06 |  | 298.6805 | 149.2998 | -5.099497e-07
294.2468 | 48.82473 | -8.248518e-08 |  | 294.3152 | 44.5286 | -8.182061e-09 |  | 294.1627 | 44.73991 | -5.922834e-08 |  | 298.6435 | 4.333751 | -1.889362e-08 |  | 299.0332 | 24.48155 | -9.659388e-08 |  | 298.9112 | 3.009789 | -1.235983e-08 |  | 294.4608 | 17.14417 | -3.030842e-08 |  | 298.5954 | 543.3328 | -1.541973e-06 |  | 298.5851 | 603.0403 | -1.922079e-06 |  | 298.7465 | 377.198 | -1.279741e-06 |  | 298.8683 | 149.2172 | -4.396172e-07
294.4428 | 48.81996 | -2.433447e-08 |  | 294.5064 | 44.50421 | -1.275293e-07 |  | 294.3705 | 44.7317 | -3.947753e-08 |  | 298.8497 | 4.330269 | -1.689058e-08 |  | 299.2125 | 24.4573 | -1.352838e-07 |  | 299.0944 | 3.008038 | -9.553302e-09 |  | 294.6531 | 17.14154 | -1.364344e-08 |  | 298.79 | 542.9555 | -1.939093e-06 |  | 298.7921 | 602.6498 | -1.886848e-06 |  | 298.9402 | 376.8659 | -1.713974e-06 |  | 299.0588 | 149.1061 | -5.828872e-07
294.6324 | 48.81032 | -5.081808e-08 |  | 294.6961 | 44.49921 | -2.635263e-08 |  | 294.5659 | 44.72109 | -5.430996e-08 |  | 299.0426 | 4.326052 | -2.185699e-08 |  | 299.3617 | 24.44536 | -8.003244e-08 |  | 299.2591 | 3.006293 | -1.059961e-08 |  | 294.8496 | 17.13118 | -5.273281e-08 |  | 298.9842 | 542.5951 | -1.855449e-06 |  | 298.9842 | 602.318 | -1.727715e-06 |  | 299.1241 | 376.5652 | -1.63611e-06 |  | 299.2322 | 149.0246 | -4.704633e-07
294.8298 | 48.79217 | -9.196407e-08 |  | 294.8922 | 44.48355 | -7.990313e-08 |  | 294.759 | 44.71224 | -4.582649e-08 |  | 299.2248 | 4.322973 | -1.689775e-08 |  | 299.4918 | 24.42924 | -1.238902e-07 |  | 299.4078 | 3.003504 | -1.876223e-08 |  | 295.0449 | 17.12475 | -3.293934e-08 |  | 299.1633 | 542.2021 | -2.193764e-06 |  | 299.1628 | 601.8835 | -2.433379e-06 |  | 299.2915 | 376.3418 | -1.334166e-06 |  | 299.3805 | 148.9713 | -3.590052e-07
295.023 | 48.78829 | -2.00767e-08 |  | 295.0892 | 44.47706 | -3.29142e-08 |  | 294.9674 | 44.70603 | -2.982283e-08 |  | 299.3805 | 4.320147 | -1.815155e-08 |  | 299.5926 | 24.42605 | -3.169538e-08 |  | 299.5244 | 3.002943 | -4.812107e-09 |  | 295.2424 | 17.11872 | -3.05167e-08 |  | 299.3215 | 541.7839 | -2.644743e-06 |  | 299.327 | 601.5215 | -2.202898e-06 |  | 299.4288 | 376.1152 | -1.650316e-06 |  | 299.5061 | 148.9419 | -2.34311e-07
295.2172 | 48.76599 | -1.148314e-07 |  | 295.2855 | 44.46902 | -4.096896e-08 |  | 295.1581 | 44.69318 | -6.7391e-08 |  | 299.5062 | 4.318261 | -1.500361e-08 |  | 299.6717 | 24.41236 | -1.73043e-07 |  | 299.6171 | 3.00066 | -2.460366e-08 |  | 295.4411 | 17.10915 | -4.817897e-08 |  | 299.453 | 541.4901 | -2.234447e-06 |  | 299.4551 | 601.188 | -2.604612e-06 |  | 299.5396 | 375.9077 | -1.872425e-06 |  | 299.6062 | 148.9084 | -3.352377e-07
295.4256 | 48.76179 | -2.013377e-08 |  | 295.4794 | 44.45161 | -8.976264e-08 |  | 295.3559 | 44.68026 | -6.533508e-08 |  | 299.6065 | 4.315814 | -2.440552e-08 |  | 299.7342 | 24.40093 | -1.827546e-07 |  | 299.6932 | 2.999382 | -1.681207e-08 |  | 295.6318 | 17.10489 | -2.234874e-08 |  | 299.5584 | 541.4191 | -6.735882e-07 |  | 299.5647 | 600.9693 | -1.9949e-06 |  | 299.6291 | 375.7565 | -1.690479e-06 |  | 299.6846 | 148.8723 | -4.593847e-07
295.6187 | 48.74738 | -7.459496e-08 |  | 295.6765 | 44.44668 | -2.505728e-08 |  | 295.5523 | 44.67282 | -3.784963e-08 |  | 299.6838 | 4.313512 | -2.976252e-08 |  | 299.7886 | 24.39398 | -1.277544e-07 |  | 299.7535 | 2.998997 | -6.371951e-09 |  | 295.8343 | 17.09804 | -3.382151e-08 |  | 299.6458 | 541.1854 | -2.674293e-06 |  | 299.6493 | 600.7193 | -2.956968e-06 |  | 299.7 | 375.6306 | -1.775874e-06 |  | 299.7482 | 148.8071 | -1.025768e-06
295.8026 | 48.74325 | -2.248662e-08 |  | 295.8692 | 44.42597 | -1.074244e-07 |  | 295.7442 | 44.6577 | -7.877815e-08 |  | 299.7455 | 4.312736 | -1.259568e-08 |  | 299.8287 | 24.39581 | 4.562818e-08 |  | 299.7997 | 2.997909 | -2.358815e-08 |  | 296.0252 | 17.09423 | -1.991506e-08 |  | 299.7133 | 541.0439 | -2.096538e-06 |  | 299.7175 | 600.4053 | -4.605699e-06 |  | 299.7562 | 375.4609 | -3.016775e-06 |  | 299.7962 | 148.7679 | -8.152659e-07
296.0024 | 48.73192 | -5.672348e-08 |  | 296.0715 | 44.42015 | -2.874967e-08 |  | 295.9407 | 44.65294 | -2.423807e-08 |  | 299.7956 | 4.311249 | -2.966224e-08 |  | 299.8607 | 24.38345 |  |  | 299.839 | 2.997285 | -1.584848e-08 |  | 296.2269 | 17.0874 | -3.38932e-08 |  | 299.7712 | 540.9879 | -9.669382e-07 |  | 299.77 | 600.3739 | -5.972715e-07 |  | 299.8025 | 375.2726 | -4.071146e-06 |  | 299.8369 | 148.75 | -4.416216e-07
296.1967 | 48.71643 | -7.967547e-08 |  | 296.2661 | 44.40816 | -6.161773e-08 |  | 296.1298 | 44.63762 | -8.103877e-08 |  | 299.8364 | 4.309171 | -5.094856e-08 |  | 299.8866 | 24.37854 |  |  | 299.8687 | 2.996604 | -2.294206e-08 |  | 296.4218 | 17.08015 | -3.721018e-08 |  | 299.8163 | 540.8114 | -3.911642e-06 |  | 299.8135 | 600.0427 |  |  | 299.8389 | 375.2373 | -9.683589e-07 |  | 299.8671 | 148.6946 | -1.831822e-06
296.3926 | 48.7094 | -3.589255e-08 |  | 296.4623 | 44.40118 | -3.557645e-08 |  | 296.3278 | 44.62723 | -5.248848e-08 |  | 299.8686 | 4.308488 | -2.123082e-08 |  | 299.908 | 24.38018 |  |  | 299.8935 | 2.996169 | -1.756361e-08 |  | 296.6161 | 17.07553 | -2.375657e-08 |  | 299.8497 | 540.5902 |  |  | 299.8494 | 599.9336 |  |  | 299.8705 | 375.0723 | -5.23465e-06 |  | 299.892 | 148.6789 | -6.322962e-07
296.594 | 48.7038 | -2.781717e-08 |  | 296.6525 | 44.38934 | -6.225583e-08 |  | 296.5257 | 44.62606 | -5.906104e-09 |  | 299.8936 | 4.308065 | -1.68713e-08 |  | 299.925 | 24.37755 |  |  | 299.9129 | 2.995187 | -5.064837e-08 |  | 296.816 | 17.07053 | -2.502438e-08 |  | 299.8777 | 540.3598 |  |  | 299.8761 | 599.8413 |  |  | 299.8937 | 374.9435 | -5.534232e-06 |  | 299.9118 | 148.6331 | -2.304662e-06
296.7894 | 48.68603 | -9.097639e-08 |  | 296.8517 | 44.37815 | -5.620631e-08 |  | 296.7208 | 44.61017 | -8.140209e-08 |  | 299.9138 | 4.307539 | -2.610883e-08 |  | 299.9388 | 24.36992 |  |  | 299.929 | 2.994125 | -6.604513e-08 |  | 297.0092 | 17.06359 | -3.590797e-08 |  | 299.9014 | 540.2922 |  |  | 299.8993 | 599.6096 |  |  | 299.9128 | 374.7728 |  |  | 299.9275 | 148.6135 | -1.251013e-06
296.9832 | 48.6808 | -2.69665e-08 |  | 297.0505 | 44.36459 | -6.818903e-08 |  | 296.9175 | 44.59729 | -6.551456e-08 |  | 299.9301 | 4.305877 | -1.018923e-07 |  | 299.9512 | 24.36524 |  |  | 299.9414 | 2.994019 | -8.55828e-09 |  | 297.2119 | 17.05851 | -2.504811e-08 |  | 299.9203 | 539.9539 |  |  | 299.9193 | 599.4464 |  |  | 299.928 | 374.724 |  |  | 299.9411 | 148.605 | -6.275729e-07
297.1804 | 48.66632 | -7.342669e-08 |  | 297.2477 | 44.35936 | -2.651841e-08 |  | 297.1243 | 44.59223 | -2.446392e-08 |  | 299.9433 | 4.305553 | -2.460086e-08 |  | 299.9599 | 24.3591 |  |  | 299.9518 | 2.993286 | -7.016021e-08 |  | 297.4113 | 17.05165 | -3.442713e-08 |  | 299.9343 | 539.7763 |  |  | 299.9329 | 599.407 |  |  | 299.9407 | 374.61 |  |  | 299.9512 | 148.5771 | -2.752978e-06
297.3978 | 48.66202 | -1.980721e-08 |  | 297.436 | 44.34682 | -6.657571e-08 |  | 297.3132 | 44.57177 | -1.083016e-07 |  | 299.9545 | 4.304215 | -1.191314e-07 |  | 299.9676 | 24.35973 |  |  | 299.9603 | 2.992875 | -4.840561e-08 |  | 297.6118 | 17.04596 | -2.836263e-08 |  | 299.9461 | 539.647 |  |  | 299.9461 | 599.3002 |  |  | 299.9514 | 374.5404 |  |  | 299.9599 | 148.5479 | -3.353062e-06
297.6007 | 48.64976 | -6.041076e-08 |  | 297.6342 | 44.33644 | -5.239668e-08 |  | 297.5067 | 44.5709 | -4.539442e-09 |  | 299.9632 | 4.303922 | -3.355372e-08 |  | 299.9736 | 24.35397 |  |  | 299.9674 | 2.993105 | 3.267452e-08 |  | 297.8068 | 17.03917 | -3.48332e-08 |  | 299.9555 | 539.6466 |  |  | 299.9555 | 599.1562 |  |  | 299.9597 | 374.419 |  |  | 299.9675 | 148.5404 | -9.769529e-07
297.8079 | 48.63237 | -8.392608e-08 |  | 297.8392 | 44.32557 | -5.298987e-08 |  | 297.7009 | 44.55531 | -8.027349e-08 |  | 299.9701 | 4.302892 | -1.493166e-07 |  | 299.9793 | 24.35444 |  |  | 299.9731 | 2.992013 | -1.90832e-07 |  | 297.9962 | 17.03117 | -4.225812e-08 |  | 299.9632 | 539.5178 |  |  | 299.9634 | 599.0548 |  |  | 299.9673 | 374.3716 |  |  | 299.9736 | 148.4934
298.0009 | 48.62515 | -3.738114e-08 |  | 298.0388 | 44.30842 | -8.592679e-08 |  | 297.8955 | 44.54814 | -3.682546e-08 |  | 299.9757 | 4.302571 | -5.760632e-08 |  | 299.9812 | 24.35272 |  |  | 299.9778 | 2.991338 | -1.427645e-07 |  | 298.1927 | 17.02543 | -2.921196e-08 |  | 299.9704 | 539.3132 |  |  | 299.9704 | 598.8833 |  |  | 299.973 | 374.2366 |  |  | 299.9788 | 148.5033
298.1864 | 48.61645 | -4.69248e-08 |  | 298.2304 | 44.30074 | -4.011373e-08 |  | 298.0852 | 44.54109 | -3.717516e-08 |  | 299.9805 | 4.301214 | [10 empty] | 298.3834 | 17.02029 | -2.694345e-08 |  | 299.9759 | 539.422 |  |  | 299.9758 | 598.8362 |  |  | 299.9756 | 374.2064
298.3889 | 48.59743 | -9.391568e-08 |  | 298.4226 | 44.28767 | -6.799379e-08 |  | 298.2924 | 44.52461 | -7.954199e-08 | [13 empty] | 298.591 | 17.01378 | -3.137686e-08 |  | 299.9783 | 539.174 |  |  | 299.9781 | 598.7483
298.5789 | 48.59649 | -4.979395e-09 |  | 298.6196 | 44.28406 | -1.829285e-08 |  | 298.4883 | 44.5146 | -5.110218e-08 | [13 empty] | 298.7834 | 17.00685 | -3.599658e-08
298.7688 | 48.57195 | -1.29223e-07 |  | 298.8188 | 44.26302 | -1.056162e-07 |  | 298.679 | 44.50259 | -6.298525e-08 | [13 empty] | 298.9778 | 17.00191 | -2.539551e-08
298.9571 | 48.57204 |  |  | 299.0187 | 44.24749 | -7.771217e-08 |  | 298.8846 | 44.48889 | -6.662156e-08 | [13 empty] | 299.1571 | 16.99275 | -5.109502e-08
299.1476 | 48.5534 |  |  | 299.1888 | 44.23356 | -8.192176e-08 |  | 299.0719 | 44.48468 | -2.249654e-08 | [13 empty] | 299.3166 | 16.98934 | -2.137554e-08
299.3046 | 48.52856 |  |  | 299.3423 | 44.23698 | 2.226738e-08 |  | 299.2355 | 44.46891 | -9.636859e-08 | [13 empty] | 299.447 | 16.98007 | -7.109912e-08
299.4389 | 48.51468 |  |  | 299.4716 | 44.2102 |  |  | 299.3862 | 44.45952 | -6.231565e-08 | [13 empty] | 299.5558 | 16.97582 | -3.907809e-08
299.549 | 48.49879 |  |  | 299.5725 | 44.19975 | -1.035786e-07 |  | 299.507 | 44.45022 | -7.696659e-08 | [13 empty] | 299.6412 | 16.97203 | -4.4405e-08
299.6393 | 48.48834 |  |  | 299.6525 | 44.18864 | -1.389118e-07 |  | 299.6069 | 44.4375 | [14 empty] | 299.7078 | 16.96998 | -3.074809e-08
299.7079 | 48.48565 |  |  | 299.72 | 44.18498 | -5.41495e-08 |  | 299.6821 | 44.43634 | -1.537448e-08 | [13 empty] | 299.7618 | 16.96891 | -1.988107e-08
299.7639 | 48.47007 |  |  | 299.7733 | 44.16834 |  |  | 299.7434 | 44.43098 | -8.738831e-08 | [13 empty] | 299.8062 | 16.96589 | -6.782181e-08
299.8066 | 48.46125 |  |  | 299.8147 | 44.15792 |  |  | 299.7925 | 44.41924 | [14 empty] | 299.843 | 16.96352 | -6.452199e-08
299.8456 | 48.4525 |  |  | 299.8472 | 44.1529 | -1.541591e-07 |  | 299.8315 | 44.41135 | [14 empty] | 299.8743 | 16.95883 | -1.498467e-07
299.8751 | 48.44888 |  |  | 299.8764 | 44.14661 |  |  | 299.8627 | 44.40866 | -8.610015e-08 | [13 empty] | 299.8972 | 16.95816 | -2.937119e-08
299.8971 | 48.45058 |  |  | 299.9001 | 44.13872 |  |  | 299.888 | 44.40871 | [14 empty] | 299.9147 | 16.95516 | -1.707215e-07
299.9158 | 48.44091 |  |  | 299.9179 | 44.13087 |  |  | 299.9087 | 44.40205 | [14 empty] | 299.9301 | 16.95427 | -5.793836e-08
299.9315 | 48.4299 |  |  | 299.9322 | 44.13019 |  |  | 299.9257 | 44.39151 | [14 empty] | 299.9422 | 16.95251 | -1.447792e-07
299.9436 | 48.43364 |  |  | 299.9433 | 44.13171 |  |  | 299.9383 | 44.3938 | [14 empty] | 299.9523 | 16.95111 | -1.386792e-07
299.9526 | 48.42811 |  |  | 299.953 | 44.1213 |  |  | 299.9495 | 44.39066 | [14 empty] | 299.9602 | 16.94961 | -1.892636e-07
299.9604 | 48.42535 |  |  | 299.9606 | 44.12158 |  |  | 299.958 | 44.38415 | [14 empty] | 299.9672 | 16.94952 | -1.256773e-08
299.9674 | 48.42102 |  |  | 299.967 | 44.12724 |  |  | 299.9657 | 44.3862 | [14 empty] | 299.9724 | 16.94783
299.9739 | 48.41296 |  |  | 299.9729 | 44.11137 |  |  | 299.9721 | 44.37652 | [14 empty] | 299.9767 | 16.95168
299.9789 | 48.42054 |  |  | 299.9754 | 44.11007 |  |  | 299.9764 | 44.37608
[8 empty] | 299.9785 | 44.38108